## Sheet1
Sample | 2Theta | Raw Intensity | Offsetted Intensity
Con 1 | 5 | 246.1 | 296.1
Con 1 | 5.05 | 199.326 | 249.326
Con 1 | 5.1 | 164.095 | 214.095
Con 1 | 5.15 | 223.567 | 273.567
Con 1 | 5.2 | 187.83 | 237.83
Con 1 | 5.25 | 215.064 | 265.064
Con 1 | 5.3 | 204.997 | 254.997
Con 1 | 5.35 | 196.022 | 246.022
Con 1 | 5.4 | 188.818 | 238.818
Con 1 | 5.45 | 173.371 | 223.371
Con 1 | 5.5 | 227.448 | 277.448
Con 1 | 5.55 | 179.01 | 229.01
Con 1 | 5.6 | 272.676 | 322.676
Con 1 | 5.65 | 211.053 | 261.053
Con 1 | 5.7 | 209.751 | 259.751
Con 1 | 5.75 | 203.49 | 253.49
Con 1 | 5.8 | 187.035 | 237.035
Con 1 | 5.85 | 215.454 | 265.454
Con 1 | 5.9 | 223.345 | 273.345
Con 1 | 5.95 | 194.248 | 244.248
Con 1 | 6 | 186.142 | 236.142
Con 1 | 6.05 | 206.874 | 256.874
Con 1 | 6.1 | 190.362 | 240.362
Con 1 | 6.15 | 185.429 | 235.429
Con 1 | 6.2 | 227.92 | 277.92
Con 1 | 6.25 | 245.838 | 295.838
Con 1 | 6.3 | 253.845 | 303.845
Con 1 | 6.35 | 202.567 | 252.567
Con 1 | 6.4 | 185.264 | 235.264
Con 1 | 6.45 | 244.207 | 294.207
Con 1 | 6.5 | 168.852 | 218.852
Con 1 | 6.55 | 167.874 | 217.874
Con 1 | 6.6 | 200.705 | 250.705
Con 1 | 6.65 | 203.205 | 253.205
Con 1 | 6.7 | 209.766 | 259.766
Con 1 | 6.75 | 200.368 | 250.368
Con 1 | 6.8 | 196.93 | 246.93
Con 1 | 6.85 | 209.721 | 259.721
Con 1 | 6.9 | 207.895 | 257.895
Con 1 | 6.95 | 182.533 | 232.533
Con 1 | 7 | 193.96 | 243.96
Con 1 | 7.05 | 214.384 | 264.384
Con 1 | 7.1 | 224.123 | 274.123
Con 1 | 7.15 | 203.314 | 253.314
Con 1 | 7.2 | 227.791 | 277.791
Con 1 | 7.25 | 220.391 | 270.391
Con 1 | 7.3 | 214.136 | 264.136
Con 1 | 7.35 | 183.182 | 233.182
Con 1 | 7.4 | 209.902 | 259.902
Con 1 | 7.45 | 187.995 | 237.995
Con 1 | 7.5 | 220.856 | 270.856
Con 1 | 7.55 | 229.497 | 279.497
Con 1 | 7.6 | 194.771 | 244.771
Con 1 | 7.65 | 219.16 | 269.16
Con 1 | 7.7 | 197.705 | 247.705
Con 1 | 7.75 | 226.872 | 276.872
Con 1 | 7.8 | 204.884 | 254.884
Con 1 | 7.85 | 224.667 | 274.667
Con 1 | 7.9 | 206.695 | 256.695
Con 1 | 7.95 | 204.591 | 254.591
Con 1 | 8 | 221.082 | 271.082
Con 1 | 8.05 | 193.168 | 243.168
Con 1 | 8.1 | 219.19 | 269.19
Con 1 | 8.15 | 210.711 | 260.711
Con 1 | 8.2 | 203.068 | 253.068
Con 1 | 8.25 | 200.04 | 250.04
Con 1 | 8.3 | 228.767 | 278.767
Con 1 | 8.35 | 230.48 | 280.48
Con 1 | 8.4 | 219.505 | 269.505
Con 1 | 8.45 | 223.907 | 273.907
Con 1 | 8.5 | 226.338 | 276.338
Con 1 | 8.55 | 230.575 | 280.575
Con 1 | 8.6 | 219.635 | 269.635
Con 1 | 8.65 | 212.166 | 262.166
Con 1 | 8.7 | 194.57 | 244.57
Con 1 | 8.75 | 173.803 | 223.803
Con 1 | 8.8 | 220.964 | 270.964
Con 1 | 8.85 | 229.253 | 279.253
Con 1 | 8.9 | 233.26 | 283.26
Con 1 | 8.95 | 233.778 | 283.778
Con 1 | 9 | 213.175 | 263.175
Con 1 | 9.05 | 226.887 | 276.887
Con 1 | 9.1 | 218.982 | 268.982
Con 1 | 9.15 | 222.164 | 272.164
Con 1 | 9.2 | 210.862 | 260.862
Con 1 | 9.25 | 234.939 | 284.939
Con 1 | 9.3 | 239.12 | 289.12
Con 1 | 9.35 | 228.858 | 278.858
Con 1 | 9.4 | 250.678 | 300.678
Con 1 | 9.45 | 243.986 | 293.986
Con 1 | 9.5 | 235.148 | 285.148
Con 1 | 9.55 | 239.069 | 289.069
Con 1 | 9.6 | 270.282 | 320.282
Con 1 | 9.65 | 215.477 | 265.477
Con 1 | 9.7 | 209.858 | 259.858
Con 1 | 9.75 | 224.725 | 274.725
Con 1 | 9.8 | 253.204 | 303.204
Con 1 | 9.85 | 244.106 | 294.106
Con 1 | 9.9 | 202.196 | 252.196
Con 1 | 9.95 | 229.089 | 279.089
Con 1 | 10 | 217.013 | 267.013
Con 1 | 10.05 | 256.342 | 306.342
Con 1 | 10.1 | 244.611 | 294.611
Con 1 | 10.15 | 209.471 | 259.471
Con 1 | 10.2 | 241.787 | 291.787
Con 1 | 10.25 | 267.188 | 317.188
Con 1 | 10.3 | 228.736 | 278.736
Con 1 | 10.35 | 217.535 | 267.535
Con 1 | 10.4 | 239.025 | 289.025
Con 1 | 10.45 | 246.982 | 296.982
Con 1 | 10.5 | 260.918 | 310.918
Con 1 | 10.55 | 276.241 | 326.241
Con 1 | 10.6 | 229.024 | 279.024
Con 1 | 10.65 | 256.229 | 306.229
Con 1 | 10.7 | 254.392 | 304.392
Con 1 | 10.75 | 235.268 | 285.268
Con 1 | 10.8 | 251.43 | 301.43
Con 1 | 10.85 | 210.1 | 260.1
Con 1 | 10.9 | 220.221 | 270.221
Con 1 | 10.95 | 267.562 | 317.562
Con 1 | 11 | 202.837 | 252.837
Con 1 | 11.05 | 236.405 | 286.405
Con 1 | 11.1 | 255.132 | 305.132
Con 1 | 11.15 | 253.562 | 303.562
Con 1 | 11.2 | 245.919 | 295.919
Con 1 | 11.25 | 233.989 | 283.989
Con 1 | 11.3 | 256.407 | 306.407
Con 1 | 11.35 | 267.101 | 317.101
Con 1 | 11.4 | 246.993 | 296.993
Con 1 | 11.45 | 214.062 | 264.062
Con 1 | 11.5 | 216.995 | 266.995
Con 1 | 11.55 | 273.17 | 323.17
Con 1 | 11.6 | 250.914 | 300.914
Con 1 | 11.65 | 220.59 | 270.59
Con 1 | 11.7 | 254.62 | 304.62
Con 1 | 11.75 | 251.106 | 301.106
Con 1 | 11.8 | 297.875 | 347.875
Con 1 | 11.85 | 236.442 | 286.442
Con 1 | 11.9 | 233.097 | 283.097
Con 1 | 11.95 | 245.583 | 295.583
Con 1 | 12 | 204.472 | 254.472
Con 1 | 12.05 | 230.289 | 280.289
Con 1 | 12.1 | 251.665 | 301.665
Con 1 | 12.15 | 241.334 | 291.334
Con 1 | 12.2 | 224.267 | 274.267
Con 1 | 12.25 | 271.277 | 321.277
Con 1 | 12.3 | 235.5 | 285.5
Con 1 | 12.35 | 252.04 | 302.04
Con 1 | 12.4 | 239.672 | 289.672
Con 1 | 12.45 | 253.717 | 303.717
Con 1 | 12.5 | 241.834 | 291.834
Con 1 | 12.55 | 240.072 | 290.072
Con 1 | 12.6 | 214.002 | 264.002
Con 1 | 12.65 | 258.211 | 308.211
Con 1 | 12.7 | 231.07 | 281.07
Con 1 | 12.75 | 311.68 | 361.68
Con 1 | 12.8 | 265.216 | 315.216
Con 1 | 12.85 | 294.955 | 344.955
Con 1 | 12.9 | 280.755 | 330.755
Con 1 | 12.95 | 243.562 | 293.562
Con 1 | 13 | 245.464 | 295.464
Con 1 | 13.05 | 276.11 | 326.11
Con 1 | 13.1 | 256.332 | 306.332
Con 1 | 13.15 | 244.497 | 294.497
Con 1 | 13.2 | 283.961 | 333.961
Con 1 | 13.25 | 259.855 | 309.855
Con 1 | 13.3 | 270.95 | 320.95
Con 1 | 13.35 | 259.319 | 309.319
Con 1 | 13.4 | 274.608 | 324.608
Con 1 | 13.45 | 241.463 | 291.463
Con 1 | 13.5 | 229.806 | 279.806
Con 1 | 13.55 | 279.678 | 329.678
Con 1 | 13.6 | 240.583 | 290.583
Con 1 | 13.65 | 262.486 | 312.486
Con 1 | 13.7 | 277.82 | 327.82
Con 1 | 13.75 | 234.151 | 284.151
Con 1 | 13.8 | 227.939 | 277.939
Con 1 | 13.85 | 255.722 | 305.722
Con 1 | 13.9 | 252.036 | 302.036
Con 1 | 13.95 | 255.044 | 305.044
Con 1 | 14 | 264.936 | 314.936
Con 1 | 14.05 | 254.648 | 304.648
Con 1 | 14.1 | 257.88 | 307.88
Con 1 | 14.15 | 255.007 | 305.007
Con 1 | 14.2 | 278.973 | 328.973
Con 1 | 14.25 | 265.905 | 315.905
Con 1 | 14.3 | 265.209 | 315.209
Con 1 | 14.35 | 272.52 | 322.52
Con 1 | 14.4 | 251.821 | 301.821
Con 1 | 14.45 | 265.295 | 315.295
Con 1 | 14.5 | 257.285 | 307.285
Con 1 | 14.55 | 242.898 | 292.898
Con 1 | 14.6 | 247.474 | 297.474
Con 1 | 14.65 | 281.427 | 331.427
Con 1 | 14.7 | 231.701 | 281.701
Con 1 | 14.75 | 281.094 | 331.094
Con 1 | 14.8 | 277.468 | 327.468
Con 1 | 14.85 | 281.196 | 331.196
Con 1 | 14.9 | 251.019 | 301.019
Con 1 | 14.95 | 254.3 | 304.3
Con 1 | 15 | 304.267 | 354.267
Con 1 | 15.05 | 292.838 | 342.838
Con 1 | 15.1 | 254.976 | 304.976
Con 1 | 15.15 | 272.008 | 322.008
Con 1 | 15.2 | 284.803 | 334.803
Con 1 | 15.25 | 246.845 | 296.845
Con 1 | 15.3 | 277.334 | 327.334
Con 1 | 15.35 | 267.472 | 317.472
Con 1 | 15.4 | 252.408 | 302.408
Con 1 | 15.45 | 251.153 | 301.153
Con 1 | 15.5 | 283.573 | 333.573
Con 1 | 15.55 | 256.524 | 306.524
Con 1 | 15.6 | 282.834 | 332.834
Con 1 | 15.65 | 236.44 | 286.44
Con 1 | 15.7 | 292.855 | 342.855
Con 1 | 15.75 | 260.536 | 310.536
Con 1 | 15.8 | 285.893 | 335.893
Con 1 | 15.85 | 258.085 | 308.085
Con 1 | 15.9 | 311.81 | 361.81
Con 1 | 15.95 | 283.544 | 333.544
Con 1 | 16 | 268.281 | 318.281
Con 1 | 16.05 | 242.064 | 292.064
Con 1 | 16.1 | 240.337 | 290.337
Con 1 | 16.15 | 215.755 | 265.755
Con 1 | 16.2 | 266.695 | 316.695
Con 1 | 16.25 | 301.067 | 351.067
Con 1 | 16.3 | 245.793 | 295.793
Con 1 | 16.35 | 283.67 | 333.67
Con 1 | 16.4 | 262.411 | 312.411
Con 1 | 16.45 | 242.437 | 292.437
Con 1 | 16.5 | 263.605 | 313.605
Con 1 | 16.55 | 257.599 | 307.599
Con 1 | 16.6 | 268.589 | 318.589
Con 1 | 16.65 | 253.823 | 303.823
Con 1 | 16.7 | 256.454 | 306.454
Con 1 | 16.75 | 247.479 | 297.479
Con 1 | 16.8 | 282.857 | 332.857
Con 1 | 16.85 | 266.27 | 316.27
Con 1 | 16.9 | 241.468 | 291.468
Con 1 | 16.95 | 232.817 | 282.817
Con 1 | 17 | 247.32 | 297.32
Con 1 | 17.05 | 256.06 | 306.06
Con 1 | 17.1 | 250.332 | 300.332
Con 1 | 17.15 | 241.519 | 291.519
Con 1 | 17.2 | 291.49 | 341.49
Con 1 | 17.25 | 285.676 | 335.676
Con 1 | 17.3 | 289.287 | 339.287
Con 1 | 17.35 | 268.152 | 318.152
Con 1 | 17.4 | 242.902 | 292.902
Con 1 | 17.45 | 237.583 | 287.583
Con 1 | 17.5 | 238.566 | 288.566
Con 1 | 17.55 | 277.507 | 327.507
Con 1 | 17.6 | 295.433 | 345.433
Con 1 | 17.65 | 249.288 | 299.288
Con 1 | 17.7 | 252.537 | 302.537
Con 1 | 17.75 | 258.069 | 308.069
Con 1 | 17.8 | 295.008 | 345.008
Con 1 | 17.85 | 298.071 | 348.071
Con 1 | 17.9 | 256.085 | 306.085
Con 1 | 17.95 | 225.975 | 275.975
Con 1 | 18 | 262.356 | 312.356
Con 1 | 18.05 | 268.54 | 318.54
Con 1 | 18.1 | 274.563 | 324.563
Con 1 | 18.15 | 252.292 | 302.292
Con 1 | 18.2 | 249.235 | 299.235
Con 1 | 18.25 | 245.516 | 295.516
Con 1 | 18.3 | 244.947 | 294.947
Con 1 | 18.35 | 237.426 | 287.426
Con 1 | 18.4 | 271.736 | 321.736
Con 1 | 18.45 | 294.602 | 344.602
Con 1 | 18.5 | 228.63 | 278.63
Con 1 | 18.55 | 264.784 | 314.784
Con 1 | 18.6 | 282.405 | 332.405
Con 1 | 18.65 | 275.586 | 325.586
Con 1 | 18.7 | 306.647 | 356.647
Con 1 | 18.75 | 307.83 | 357.83
Con 1 | 18.8 | 266.596 | 316.596
Con 1 | 18.85 | 273.098 | 323.098
Con 1 | 18.9 | 246.453 | 296.453
Con 1 | 18.95 | 262.264 | 312.264
Con 1 | 19 | 231.355 | 281.355
Con 1 | 19.05 | 291.203 | 341.203
Con 1 | 19.1 | 260.901 | 310.901
Con 1 | 19.15 | 308.248 | 358.248
Con 1 | 19.2 | 284.329 | 334.329
Con 1 | 19.25 | 296.334 | 346.334
Con 1 | 19.3 | 275.142 | 325.142
Con 1 | 19.35 | 270.68 | 320.68
Con 1 | 19.4 | 275.575 | 325.575
Con 1 | 19.45 | 285.613 | 335.613
Con 1 | 19.5 | 290.821 | 340.821
Con 1 | 19.55 | 278.566 | 328.566
Con 1 | 19.6 | 271.519 | 321.519
Con 1 | 19.65 | 227.802 | 277.802
Con 1 | 19.7 | 237.272 | 287.272
Con 1 | 19.75 | 282.288 | 332.288
Con 1 | 19.8 | 252.499 | 302.499
Con 1 | 19.85 | 267.153 | 317.153
Con 1 | 19.9 | 255.857 | 305.857
Con 1 | 19.95 | 249.827 | 299.827
Con 1 | 20 | 261.298 | 311.298
Con 1 | 20.05 | 260.629 | 310.629
Con 1 | 20.1 | 264.527 | 314.527
Con 1 | 20.15 | 256.533 | 306.533
Con 1 | 20.2 | 265.019 | 315.019
Con 1 | 20.25 | 277.831 | 327.831
Con 1 | 20.3 | 277.513 | 327.513
Con 1 | 20.35 | 256.179 | 306.179
Con 1 | 20.4 | 279.908 | 329.908
Con 1 | 20.45 | 265.205 | 315.205
Con 1 | 20.5 | 261.233 | 311.233
Con 1 | 20.55 | 282.608 | 332.608
Con 1 | 20.6 | 234.053 | 284.053
Con 1 | 20.65 | 219.616 | 269.616
Con 1 | 20.7 | 234.353 | 284.353
Con 1 | 20.75 | 237.789 | 287.789
Con 1 | 20.8 | 249.333 | 299.333
Con 1 | 20.85 | 253.797 | 303.797
Con 1 | 20.9 | 227.511 | 277.511
Con 1 | 20.95 | 268.647 | 318.647
Con 1 | 21 | 249.62 | 299.62
Con 1 | 21.05 | 245.373 | 295.373
Con 1 | 21.1 | 247.075 | 297.075
Con 1 | 21.15 | 237.14 | 287.14
Con 1 | 21.2 | 240.769 | 290.769
Con 1 | 21.25 | 271.475 | 321.475
Con 1 | 21.3 | 247.212 | 297.212
Con 1 | 21.35 | 224.347 | 274.347
Con 1 | 21.4 | 240.857 | 290.857
Con 1 | 21.45 | 252.707 | 302.707
Con 1 | 21.5 | 268.694 | 318.694
Con 1 | 21.55 | 259.016 | 309.016
Con 1 | 21.6 | 255.539 | 305.539
Con 1 | 21.65 | 258.191 | 308.191
Con 1 | 21.7 | 259.659 | 309.659
Con 1 | 21.75 | 267.549 | 317.549
Con 1 | 21.8 | 253.43 | 303.43
Con 1 | 21.85 | 276.828 | 326.828
Con 1 | 21.9 | 311.438 | 361.438
Con 1 | 21.95 | 270.601 | 320.601
Con 1 | 22 | 261.444 | 311.444
Con 1 | 22.05 | 272.713 | 322.713
Con 1 | 22.1 | 250.676 | 300.676
Con 1 | 22.15 | 254.825 | 304.825
Con 1 | 22.2 | 240.928 | 290.928
Con 1 | 22.25 | 244.377 | 294.377
Con 1 | 22.3 | 291.41 | 341.41
Con 1 | 22.35 | 231.717 | 281.717
Con 1 | 22.4 | 244.796 | 294.796
Con 1 | 22.45 | 248.967 | 298.967
Con 1 | 22.5 | 257.623 | 307.623
Con 1 | 22.55 | 240.418 | 290.418
Con 1 | 22.6 | 236.727 | 286.727
Con 1 | 22.65 | 261.896 | 311.896
Con 1 | 22.7 | 233.305 | 283.305
Con 1 | 22.75 | 232.456 | 282.456
Con 1 | 22.8 | 254.108 | 304.108
Con 1 | 22.85 | 238.053 | 288.053
Con 1 | 22.9 | 273.271 | 323.271
Con 1 | 22.95 | 263.206 | 313.206
Con 1 | 23 | 262.512 | 312.512
Con 1 | 23.05 | 264.411 | 314.411
Con 1 | 23.1 | 235.735 | 285.735
Con 1 | 23.15 | 260.613 | 310.613
Con 1 | 23.2 | 279.191 | 329.191
Con 1 | 23.25 | 263.329 | 313.329
Con 1 | 23.3 | 260.282 | 310.282
Con 1 | 23.35 | 252.402 | 302.402
Con 1 | 23.4 | 234.854 | 284.854
Con 1 | 23.45 | 270.633 | 320.633
Con 1 | 23.5 | 228.754 | 278.754
Con 1 | 23.55 | 266.233 | 316.233
Con 1 | 23.6 | 252.816 | 302.816
Con 1 | 23.65 | 217.319 | 267.319
Con 1 | 23.7 | 249.391 | 299.391
Con 1 | 23.75 | 238.118 | 288.118
Con 1 | 23.8 | 261.231 | 311.231
Con 1 | 23.85 | 249.847 | 299.847
Con 1 | 23.9 | 230.928 | 280.928
Con 1 | 23.95 | 273.174 | 323.174
Con 1 | 24 | 272.546 | 322.546
Con 1 | 24.05 | 259.733 | 309.733
Con 1 | 24.1 | 284.325 | 334.325
Con 1 | 24.15 | 288.296 | 338.296
Con 1 | 24.2 | 323.692 | 373.692
Con 1 | 24.25 | 338.851 | 388.851
Con 1 | 24.3 | 299.801 | 349.801
Con 1 | 24.35 | 319.134 | 369.134
Con 1 | 24.4 | 257.718 | 307.718
Con 1 | 24.45 | 265.212 | 315.212
Con 1 | 24.5 | 248.802 | 298.802
Con 1 | 24.55 | 277.824 | 327.824
Con 1 | 24.6 | 262.377 | 312.377
Con 1 | 24.65 | 240.116 | 290.116
Con 1 | 24.7 | 252.761 | 302.761
Con 1 | 24.75 | 255.326 | 305.326
Con 1 | 24.8 | 217.912 | 267.912
Con 1 | 24.85 | 243.128 | 293.128
Con 1 | 24.9 | 240.234 | 290.234
Con 1 | 24.95 | 256.729 | 306.729
Con 1 | 25 | 215.755 | 265.755
Con 1 | 25.05 | 270.234 | 320.234
Con 1 | 25.1 | 230.525 | 280.525
Con 1 | 25.15 | 262.357 | 312.357
Con 1 | 25.2 | 262.531 | 312.531
Con 1 | 25.25 | 266.824 | 316.824
Con 1 | 25.3 | 219.829 | 269.829
Con 1 | 25.35 | 245.061 | 295.061
Con 1 | 25.4 | 242.908 | 292.908
Con 1 | 25.45 | 250.516 | 300.516
Con 1 | 25.5 | 226.987 | 276.987
Con 1 | 25.55 | 229.744 | 279.744
Con 1 | 25.6 | 212.776 | 262.776
Con 1 | 25.65 | 259.857 | 309.857
Con 1 | 25.7 | 242.065 | 292.065
Con 1 | 25.75 | 233.29 | 283.29
Con 1 | 25.8 | 286.045 | 336.045
Con 1 | 25.85 | 228.979 | 278.979
Con 1 | 25.9 | 232.834 | 282.834
Con 1 | 25.95 | 254.076 | 304.076
Con 1 | 26 | 239.95 | 289.95
Con 1 | 26.05 | 265.596 | 315.596
Con 1 | 26.1 | 231.809 | 281.809
Con 1 | 26.15 | 229.348 | 279.348
Con 1 | 26.2 | 209.956 | 259.956
Con 1 | 26.25 | 234.279 | 284.279
Con 1 | 26.3 | 201.08 | 251.08
Con 1 | 26.35 | 225.367 | 275.367
Con 1 | 26.4 | 243.512 | 293.512
Con 1 | 26.45 | 224.433 | 274.433
Con 1 | 26.5 | 240.847 | 290.847
Con 1 | 26.55 | 245.942 | 295.942
Con 1 | 26.6 | 236.029 | 286.029
Con 1 | 26.65 | 234.923 | 284.923
Con 1 | 26.7 | 232.59 | 282.59
Con 1 | 26.75 | 234.102 | 284.102
Con 1 | 26.8 | 236.643 | 286.643
Con 1 | 26.85 | 214.722 | 264.722
Con 1 | 26.9 | 215.519 | 265.519
Con 1 | 26.95 | 245.584 | 295.584
Con 1 | 27 | 230.935 | 280.935
Con 1 | 27.05 | 244.968 | 294.968
Con 1 | 27.1 | 201.194 | 251.194
Con 1 | 27.15 | 247.877 | 297.877
Con 1 | 27.2 | 232.308 | 282.308
Con 1 | 27.25 | 199.248 | 249.248
Con 1 | 27.3 | 228.155 | 278.155
Con 1 | 27.35 | 264.011 | 314.011
Con 1 | 27.4 | 280.544 | 330.544
Con 1 | 27.45 | 294.767 | 344.767
Con 1 | 27.5 | 325.973 | 375.973
Con 1 | 27.55 | 346.914 | 396.914
Con 1 | 27.6 | 389.976 | 439.976
Con 1 | 27.65 | 391.278 | 441.278
Con 1 | 27.7 | 379.781 | 429.781
Con 1 | 27.75 | 336.651 | 386.651
Con 1 | 27.8 | 313.441 | 363.441
Con 1 | 27.85 | 255.368 | 305.368
Con 1 | 27.9 | 239.707 | 289.707
Con 1 | 27.95 | 247.637 | 297.637
Con 1 | 28 | 224.731 | 274.731
Con 1 | 28.05 | 214.758 | 264.758
Con 1 | 28.1 | 246.981 | 296.981
Con 1 | 28.15 | 248.159 | 298.159
Con 1 | 28.2 | 210.078 | 260.078
Con 1 | 28.25 | 218.906 | 268.906
Con 1 | 28.3 | 209.037 | 259.037
Con 1 | 28.35 | 228.093 | 278.093
Con 1 | 28.4 | 232.051 | 282.051
Con 1 | 28.45 | 221.942 | 271.942
Con 1 | 28.5 | 205.118 | 255.118
Con 1 | 28.55 | 249.033 | 299.033
Con 1 | 28.6 | 239.94 | 289.94
Con 1 | 28.65 | 201.244 | 251.244
Con 1 | 28.7 | 221.585 | 271.585
Con 1 | 28.75 | 205.333 | 255.333
Con 1 | 28.8 | 208.559 | 258.559
Con 1 | 28.85 | 233.197 | 283.197
Con 1 | 28.9 | 233.302 | 283.302
Con 1 | 28.95 | 238.55 | 288.55
Con 1 | 29 | 248.248 | 298.248
Con 1 | 29.05 | 259.138 | 309.138
Con 1 | 29.1 | 220.494 | 270.494
Con 1 | 29.15 | 212.339 | 262.339
Con 1 | 29.2 | 232.588 | 282.588
Con 1 | 29.25 | 233.261 | 283.261
Con 1 | 29.3 | 238.501 | 288.501
Con 1 | 29.35 | 229.51 | 279.51
Con 1 | 29.4 | 228.604 | 278.604
Con 1 | 29.45 | 234.261 | 284.261
Con 1 | 29.5 | 255.748 | 305.748
Con 1 | 29.55 | 219.203 | 269.203
Con 1 | 29.6 | 242.724 | 292.724
Con 1 | 29.65 | 207.722 | 257.722
Con 1 | 29.7 | 219.237 | 269.237
Con 1 | 29.75 | 202.281 | 252.281
Con 1 | 29.8 | 227.392 | 277.392
Con 1 | 29.85 | 158.04 | 208.04
Con 1 | 29.9 | 240.033 | 290.033
Con 1 | 29.95 | 197.647 | 247.647
Con 1 | 30 | 211.75 | 261.75
Con 1 | 30.05 | 241.342 | 291.342
Con 1 | 30.1 | 237.773 | 287.773
Con 1 | 30.15 | 221.595 | 271.595
Con 1 | 30.2 | 214.697 | 264.697
Con 1 | 30.25 | 193.176 | 243.176
Con 1 | 30.3 | 224.989 | 274.989
Con 1 | 30.35 | 217.841 | 267.841
Con 1 | 30.4 | 251.191 | 301.191
Con 1 | 30.45 | 196.764 | 246.764
Con 1 | 30.5 | 252.875 | 302.875
Con 1 | 30.55 | 222.439 | 272.439
Con 1 | 30.6 | 266.089 | 316.089
Con 1 | 30.65 | 270.863 | 320.863
Con 1 | 30.7 | 255.694 | 305.694
Con 1 | 30.75 | 342.654 | 392.654
Con 1 | 30.8 | 439.633 | 489.633
Con 1 | 30.85 | 554.81 | 604.81
Con 1 | 30.9 | 632.235 | 682.235
Con 1 | 30.95 | 656.426 | 706.426
Con 1 | 31 | 626.769 | 676.769
Con 1 | 31.05 | 631.793 | 681.793
Con 1 | 31.1 | 440.663 | 490.663
Con 1 | 31.15 | 382.395 | 432.395
Con 1 | 31.2 | 321.08 | 371.08
Con 1 | 31.25 | 305.026 | 355.026
Con 1 | 31.3 | 284.461 | 334.461
Con 1 | 31.35 | 295.123 | 345.123
Con 1 | 31.4 | 311.476 | 361.476
Con 1 | 31.45 | 285.367 | 335.367
Con 1 | 31.5 | 276.461 | 326.461
Con 1 | 31.55 | 227.237 | 277.237
Con 1 | 31.6 | 213.271 | 263.271
Con 1 | 31.65 | 249.334 | 299.334
Con 1 | 31.7 | 204.94 | 254.94
Con 1 | 31.75 | 222.382 | 272.382
Con 1 | 31.8 | 228.162 | 278.162
Con 1 | 31.85 | 234.85 | 284.85
Con 1 | 31.9 | 282.051 | 332.051
Con 1 | 31.95 | 242.218 | 292.218
Con 1 | 32 | 218.95 | 268.95
Con 1 | 32.05 | 209.069 | 259.069
Con 1 | 32.1 | 236.288 | 286.288
Con 1 | 32.15 | 191.526 | 241.526
Con 1 | 32.2 | 217.761 | 267.761
Con 1 | 32.25 | 234.07 | 284.07
Con 1 | 32.3 | 217.809 | 267.809
Con 1 | 32.35 | 221.949 | 271.949
Con 1 | 32.4 | 216.908 | 266.908
Con 1 | 32.45 | 240.903 | 290.903
Con 1 | 32.5 | 193.517 | 243.517
Con 1 | 32.55 | 186.255 | 236.255
Con 1 | 32.6 | 191.339 | 241.339
Con 1 | 32.65 | 223.337 | 273.337
Con 1 | 32.7 | 199.114 | 249.114
Con 1 | 32.75 | 226.299 | 276.299
Con 1 | 32.8 | 189.502 | 239.502
Con 1 | 32.85 | 185.471 | 235.471
Con 1 | 32.9 | 199.748 | 249.748
Con 1 | 32.95 | 189.319 | 239.319
Con 1 | 33 | 185.224 | 235.224
Con 1 | 33.05 | 201.118 | 251.118
Con 1 | 33.1 | 210.867 | 260.867
Con 1 | 33.15 | 196.268 | 246.268
Con 1 | 33.2 | 188.162 | 238.162
Con 1 | 33.25 | 234.407 | 284.407
Con 1 | 33.3 | 220.754 | 270.754
Con 1 | 33.35 | 207.558 | 257.558
Con 1 | 33.4 | 222.087 | 272.087
Con 1 | 33.45 | 228.758 | 278.758
Con 1 | 33.5 | 203.772 | 253.772
Con 1 | 33.55 | 215.438 | 265.438
Con 1 | 33.6 | 230.273 | 280.273
Con 1 | 33.65 | 219.43 | 269.43
Con 1 | 33.7 | 231.081 | 281.081
Con 1 | 33.75 | 200.777 | 250.777
Con 1 | 33.8 | 189.957 | 239.957
Con 1 | 33.85 | 175.108 | 225.108
Con 1 | 33.9 | 163.366 | 213.366
Con 1 | 33.95 | 165.937 | 215.937
Con 1 | 34 | 190.437 | 240.437
Con 1 | 34.05 | 184.469 | 234.469
Con 1 | 34.1 | 231.081 | 281.081
Con 1 | 34.15 | 187.745 | 237.745
Con 1 | 34.2 | 183.237 | 233.237
Con 1 | 34.25 | 211.574 | 261.574
Con 1 | 34.3 | 200.083 | 250.083
Con 1 | 34.35 | 216.581 | 266.581
Con 1 | 34.4 | 181.273 | 231.273
Con 1 | 34.45 | 175.796 | 225.796
Con 1 | 34.5 | 166.176 | 216.176
Con 1 | 34.55 | 175.222 | 225.222
Con 1 | 34.6 | 165.668 | 215.668
Con 1 | 34.65 | 184.53 | 234.53
Con 1 | 34.7 | 188.763 | 238.763
Con 1 | 34.75 | 185.396 | 235.396
Con 1 | 34.8 | 192.367 | 242.367
Con 1 | 34.85 | 202.044 | 252.044
Con 1 | 34.9 | 175.325 | 225.325
Con 1 | 34.95 | 186.272 | 236.272
Con 1 | 35 | 167.207 | 217.207
Con 1 | 35.05 | 184.036 | 234.036
Con 1 | 35.1 | 181.744 | 231.744
Con 1 | 35.15 | 193.375 | 243.375
Con 1 | 35.2 | 172.331 | 222.331
Con 1 | 35.25 | 206.404 | 256.404
Con 1 | 35.3 | 171.797 | 221.797
Con 1 | 35.35 | 218.288 | 268.288
Con 1 | 35.4 | 161.195 | 211.195
Con 1 | 35.45 | 176.732 | 226.732
Con 1 | 35.5 | 153.386 | 203.386
Con 1 | 35.55 | 198.72 | 248.72
Con 1 | 35.6 | 196.183 | 246.183
Con 1 | 35.65 | 206.967 | 256.967
Con 1 | 35.7 | 195.43 | 245.43
Con 1 | 35.75 | 197.071 | 247.071
Con 1 | 35.8 | 232.019 | 282.019
Con 1 | 35.85 | 253.909 | 303.909
Con 1 | 35.9 | 296.253 | 346.253
Con 1 | 35.95 | 342.713 | 392.713
Con 1 | 36 | 364.188 | 414.188
Con 1 | 36.05 | 379.084 | 429.084
Con 1 | 36.1 | 365.895 | 415.895
Con 1 | 36.15 | 306.925 | 356.925
Con 1 | 36.2 | 280.798 | 330.798
Con 1 | 36.25 | 299.546 | 349.546
Con 1 | 36.3 | 262.2 | 312.2
Con 1 | 36.35 | 208.413 | 258.413
Con 1 | 36.4 | 226.323 | 276.323
Con 1 | 36.45 | 190.064 | 240.064
Con 1 | 36.5 | 165.107 | 215.107
Con 1 | 36.55 | 178.78 | 228.78
Con 1 | 36.6 | 163.108 | 213.108
Con 1 | 36.65 | 198.729 | 248.729
Con 1 | 36.7 | 205.625 | 255.625
Con 1 | 36.75 | 178.548 | 228.548
Con 1 | 36.8 | 173.387 | 223.387
Con 1 | 36.85 | 213.631 | 263.631
Con 1 | 36.9 | 204.723 | 254.723
Con 1 | 36.95 | 177.926 | 227.926
Con 1 | 37 | 167.141 | 217.141
Con 1 | 37.05 | 177.582 | 227.582
Con 1 | 37.1 | 184.927 | 234.927
Con 1 | 37.15 | 204.737 | 254.737
Con 1 | 37.2 | 166.896 | 216.896
Con 1 | 37.25 | 186.99 | 236.99
Con 1 | 37.3 | 163.062 | 213.062
Con 1 | 37.35 | 192.319 | 242.319
Con 1 | 37.4 | 192.398 | 242.398
Con 1 | 37.45 | 178.717 | 228.717
Con 1 | 37.5 | 203.816 | 253.816
Con 1 | 37.55 | 239.046 | 289.046
Con 1 | 37.6 | 276.617 | 326.617
Con 1 | 37.65 | 308.839 | 358.839
Con 1 | 37.7 | 384.675 | 434.675
Con 1 | 37.75 | 444.685 | 494.685
Con 1 | 37.8 | 489.421 | 539.421
Con 1 | 37.85 | 474.44 | 524.44
Con 1 | 37.9 | 460.392 | 510.392
Con 1 | 37.95 | 424.153 | 474.153
Con 1 | 38 | 374.6 | 424.6
Con 1 | 38.05 | 300.522 | 350.522
Con 1 | 38.1 | 255.327 | 305.327
Con 1 | 38.15 | 195.254 | 245.254
Con 1 | 38.2 | 225.836 | 275.836
Con 1 | 38.25 | 169.931 | 219.931
Con 1 | 38.3 | 195.217 | 245.217
Con 1 | 38.35 | 160.976 | 210.976
Con 1 | 38.4 | 208.396 | 258.396
Con 1 | 38.45 | 197.727 | 247.727
Con 1 | 38.5 | 178.12 | 228.12
Con 1 | 38.55 | 182.034 | 232.034
Con 1 | 38.6 | 215.578 | 265.578
Con 1 | 38.65 | 185.127 | 235.127
Con 1 | 38.7 | 203.306 | 253.306
Con 1 | 38.75 | 144.756 | 194.756
Con 1 | 38.8 | 135.087 | 185.087
Con 1 | 38.85 | 173.919 | 223.919
Con 1 | 38.9 | 150.845 | 200.845
Con 1 | 38.95 | 179.44 | 229.44
Con 1 | 39 | 174.197 | 224.197
Con 1 | 39.05 | 157.641 | 207.641
Con 1 | 39.1 | 174.118 | 224.118
Con 1 | 39.15 | 161.097 | 211.097
Con 1 | 39.2 | 169.433 | 219.433
Con 1 | 39.25 | 155.966 | 205.966
Con 1 | 39.3 | 174.709 | 224.709
Con 1 | 39.35 | 153.823 | 203.823
Con 1 | 39.4 | 171.009 | 221.009
Con 1 | 39.45 | 152.856 | 202.856
Con 1 | 39.5 | 164.053 | 214.053
Con 1 | 39.55 | 148.933 | 198.933
Con 1 | 39.6 | 169.164 | 219.164
Con 1 | 39.65 | 177.314 | 227.314
Con 1 | 39.7 | 170.626 | 220.626
Con 1 | 39.75 | 152.56 | 202.56
Con 1 | 39.8 | 163.177 | 213.177
Con 1 | 39.85 | 170.823 | 220.823
Con 1 | 39.9 | 190.186 | 240.186
Con 1 | 39.95 | 185.373 | 235.373
Con 1 | 40 | 186.618 | 236.618
Con 1 | 40.05 | 217.231 | 267.231
Con 1 | 40.1 | 185.923 | 235.923
Con 1 | 40.15 | 220.23 | 270.23
Con 1 | 40.2 | 277.269 | 327.269
Con 1 | 40.25 | 313.516 | 363.516
Con 1 | 40.3 | 363.515 | 413.515
Con 1 | 40.35 | 473.461 | 523.461
Con 1 | 40.4 | 513.335 | 563.335
Con 1 | 40.45 | 593.742 | 643.742
Con 1 | 40.5 | 541.375 | 591.375
Con 1 | 40.55 | 478.971 | 528.971
Con 1 | 40.6 | 436.94 | 486.94
Con 1 | 40.65 | 336.918 | 386.918
Con 1 | 40.7 | 318.832 | 368.832
Con 1 | 40.75 | 226.231 | 276.231
Con 1 | 40.8 | 221.468 | 271.468
Con 1 | 40.85 | 263.567 | 313.567
Con 1 | 40.9 | 309.779 | 359.779
Con 1 | 40.95 | 330.895 | 380.895
Con 1 | 41 | 365.44 | 415.44
Con 1 | 41.05 | 349.06 | 399.06
Con 1 | 41.1 | 401.673 | 451.673
Con 1 | 41.15 | 365.814 | 415.814
Con 1 | 41.2 | 304.836 | 354.836
Con 1 | 41.25 | 268.951 | 318.951
Con 1 | 41.3 | 257.103 | 307.103
Con 1 | 41.35 | 206.316 | 256.316
Con 1 | 41.4 | 185.431 | 235.431
Con 1 | 41.45 | 196.856 | 246.856
Con 1 | 41.5 | 192.956 | 242.956
Con 1 | 41.55 | 183.84 | 233.84
Con 1 | 41.6 | 178.504 | 228.504
Con 1 | 41.65 | 164.763 | 214.763
Con 1 | 41.7 | 151.654 | 201.654
Con 1 | 41.75 | 185.628 | 235.628
Con 1 | 41.8 | 179.488 | 229.488
Con 1 | 41.85 | 159.904 | 209.904
Con 1 | 41.9 | 164.712 | 214.712
Con 1 | 41.95 | 191.146 | 241.146
Con 1 | 42 | 158.54 | 208.54
Con 1 | 42.05 | 172 | 222
Con 1 | 42.1 | 178.716 | 228.716
Con 1 | 42.15 | 167.949 | 217.949
Con 1 | 42.2 | 186.881 | 236.881
Con 1 | 42.25 | 156.701 | 206.701
Con 1 | 42.3 | 164.041 | 214.041
Con 1 | 42.35 | 186.291 | 236.291
Con 1 | 42.4 | 189.259 | 239.259
Con 1 | 42.45 | 190.733 | 240.733
Con 1 | 42.5 | 196.487 | 246.487
Con 1 | 42.55 | 193.007 | 243.007
Con 1 | 42.6 | 184.144 | 234.144
Con 1 | 42.65 | 180.552 | 230.552
Con 1 | 42.7 | 180.286 | 230.286
Con 1 | 42.75 | 167.593 | 217.593
Con 1 | 42.8 | 143.101 | 193.101
Con 1 | 42.85 | 121.88 | 171.88
Con 1 | 42.9 | 170.673 | 220.673
Con 1 | 42.95 | 147.74 | 197.74
Con 1 | 43 | 126.21 | 176.21
Con 1 | 43.05 | 142.684 | 192.684
Con 1 | 43.1 | 136.49 | 186.49
Con 1 | 43.15 | 154.188 | 204.188
Con 1 | 43.2 | 123.547 | 173.547
Con 1 | 43.25 | 125.879 | 175.879
Con 1 | 43.3 | 131.323 | 181.323
Con 1 | 43.35 | 139.806 | 189.806
Con 1 | 43.4 | 147.84 | 197.84
Con 1 | 43.45 | 142.984 | 192.984
Con 1 | 43.5 | 164.522 | 214.522
Con 1 | 43.55 | 136.164 | 186.164
Con 1 | 43.6 | 126.268 | 176.268
Con 1 | 43.65 | 122.568 | 172.568
Con 1 | 43.7 | 143.02 | 193.02
Con 1 | 43.75 | 132.335 | 182.335
Con 1 | 43.8 | 158.904 | 208.904
Con 1 | 43.85 | 161.94 | 211.94
Con 1 | 43.9 | 137.887 | 187.887
Con 1 | 43.95 | 112.825 | 162.825
Con 1 | 44 | 147.918 | 197.918
Con 1 | 44.05 | 139.071 | 189.071
Con 1 | 44.1 | 142.199 | 192.199
Con 1 | 44.15 | 114.95 | 164.95
Con 1 | 44.2 | 154.553 | 204.553
Con 1 | 44.25 | 150.027 | 200.027
Con 1 | 44.3 | 153.809 | 203.809
Con 1 | 44.35 | 146.745 | 196.745
Con 1 | 44.4 | 186.823 | 236.823
Con 1 | 44.45 | 178.231 | 228.231
Con 1 | 44.5 | 176.889 | 226.889
Con 1 | 44.55 | 199.551 | 249.551
Con 1 | 44.6 | 184.568 | 234.568
Con 1 | 44.65 | 184.774 | 234.774
Con 1 | 44.7 | 157.535 | 207.535
Con 1 | 44.75 | 168.371 | 218.371
Con 1 | 44.8 | 180.64 | 230.64
Con 1 | 44.85 | 147.32 | 197.32
Con 1 | 44.9 | 160.361 | 210.361
Con 1 | 44.95 | 116.033 | 166.033
Con 1 | 45 | 133.588 | 183.588
Con 1 | 45.05 | 136.711 | 186.711
Con 1 | 45.1 | 152.919 | 202.919
Con 1 | 45.15 | 127.363 | 177.363
Con 1 | 45.2 | 135.938 | 185.938
Con 1 | 45.25 | 75.5618 | 125.5618
Con 1 | 45.3 | 120.811 | 170.811
Con 1 | 45.35 | 101.027 | 151.027
Con 1 | 45.4 | 130.359 | 180.359
Con 1 | 45.45 | 100.119 | 150.119
Con 1 | 45.5 | 115.004 | 165.004
Con 1 | 45.55 | 143.446 | 193.446
Con 1 | 45.6 | 117.508 | 167.508
Con 1 | 45.65 | 111.258 | 161.258
Con 1 | 45.7 | 112.895 | 162.895
Con 1 | 45.75 | 67.4865 | 117.4865
Con 1 | 45.8 | 129.437 | 179.437
Con 1 | 45.85 | 130.245 | 180.245
Con 1 | 45.9 | 130.125 | 180.125
Con 1 | 45.95 | 115.749 | 165.749
Con 1 | 46 | 164.925 | 214.925
Con 1 | 46.05 | 139.625 | 189.625
Con 1 | 46.1 | 169.451 | 219.451
Con 1 | 46.15 | 155.352 | 205.352
Con 1 | 46.2 | 130.955 | 180.955
Con 1 | 46.25 | 145.294 | 195.294
Con 1 | 46.3 | 161.873 | 211.873
Con 1 | 46.35 | 153.794 | 203.794
Con 1 | 46.4 | 155.55 | 205.55
Con 1 | 46.45 | 180.879 | 230.879
Con 1 | 46.5 | 168.402 | 218.402
Con 1 | 46.55 | 155.699 | 205.699
Con 1 | 46.6 | 175.621 | 225.621
Con 1 | 46.65 | 133.702 | 183.702
Con 1 | 46.7 | 159.464 | 209.464
Con 1 | 46.75 | 138.874 | 188.874
Con 1 | 46.8 | 159.225 | 209.225
Con 1 | 46.85 | 158.761 | 208.761
Con 1 | 46.9 | 192.033 | 242.033
Con 1 | 46.95 | 175.009 | 225.009
Con 1 | 47 | 196.722 | 246.722
Con 1 | 47.05 | 212.484 | 262.484
Con 1 | 47.1 | 196.186 | 246.186
Con 1 | 47.15 | 196.964 | 246.964
Con 1 | 47.2 | 142.217 | 192.217
Con 1 | 47.25 | 125.341 | 175.341
Con 1 | 47.3 | 151.682 | 201.682
Con 1 | 47.35 | 115.598 | 165.598
Con 1 | 47.4 | 91.1287 | 141.1287
Con 1 | 47.45 | 136.627 | 186.627
Con 1 | 47.5 | 149.987 | 199.987
Con 1 | 47.55 | 132.797 | 182.797
Con 1 | 47.6 | 100.158 | 150.158
Con 1 | 47.65 | 127.412 | 177.412
Con 1 | 47.7 | 112.822 | 162.822
Con 1 | 47.75 | 105.4 | 155.4
Con 1 | 47.8 | 115.557 | 165.557
Con 1 | 47.85 | 132.094 | 182.094
Con 1 | 47.9 | 161.429 | 211.429
Con 1 | 47.95 | 109.681 | 159.681
Con 1 | 48 | 155.587 | 205.587
Con 1 | 48.05 | 116.612 | 166.612
Con 1 | 48.1 | 160.516 | 210.516
Con 1 | 48.15 | 120.265 | 170.265
Con 1 | 48.2 | 128.395 | 178.395
Con 1 | 48.25 | 118.403 | 168.403
Con 1 | 48.3 | 93.5968 | 143.5968
Con 1 | 48.35 | 89.5229 | 139.5229
Con 1 | 48.4 | 101.996 | 151.996
Con 1 | 48.45 | 113.181 | 163.181
Con 1 | 48.5 | 127.387 | 177.387
Con 1 | 48.55 | 114.297 | 164.297
Con 1 | 48.6 | 135.816 | 185.816
Con 1 | 48.65 | 100.764 | 150.764
Con 1 | 48.7 | 84.727 | 134.727
Con 1 | 48.75 | 86.6809 | 136.6809
Con 1 | 48.8 | 92.692 | 142.692
Con 1 | 48.85 | 107.499 | 157.499
Con 1 | 48.9 | 105.439 | 155.439
Con 1 | 48.95 | 103.669 | 153.669
Con 1 | 49 | 77.7095 | 127.7095
Con 1 | 49.05 | 107.506 | 157.506
Con 1 | 49.1 | 123.493 | 173.493
Con 1 | 49.15 | 101.958 | 151.958
Con 1 | 49.2 | 108.224 | 158.224
Con 1 | 49.25 | 76.2097 | 126.2097
Con 1 | 49.3 | 99.8651 | 149.8651
Con 1 | 49.35 | 67.9239 | 117.9239
Con 1 | 49.4 | 101.204 | 151.204
Con 1 | 49.45 | 121.151 | 171.151
Con 1 | 49.5 | 104.863 | 154.863
Con 1 | 49.55 | 108.649 | 158.649
Con 1 | 49.6 | 111.693 | 161.693
Con 1 | 49.65 | 127.65 | 177.65
Con 1 | 49.7 | 118.059 | 168.059
Con 1 | 49.75 | 117.478 | 167.478
Con 1 | 49.8 | 90.2787 | 140.2787
Con 1 | 49.85 | 122.345 | 172.345
Con 1 | 49.9 | 118.775 | 168.775
Con 1 | 49.95 | 89.8928 | 139.8928
Con 1 | 50 | 107.976 | 157.976
Con 1 | 50.05 | 116.534 | 166.534
Con 1 | 50.1 | 171.39 | 221.39
Con 1 | 50.15 | 153.969 | 203.969
Con 1 | 50.2 | 135.075 | 185.075
Con 1 | 50.25 | 94.7354 | 144.7354
Con 1 | 50.3 | 106.966 | 156.966
Con 1 | 50.35 | 121.061 | 171.061
Con 1 | 50.4 | 65.0918 | 115.0918
Con 1 | 50.45 | 71.9542 | 121.9542
Con 1 | 50.5 | 121.402 | 171.402
Con 1 | 50.55 | 58.7172 | 108.7172
Con 1 | 50.6 | 84.2691 | 134.2691
Con 1 | 50.65 | 82.5535 | 132.5535
Con 1 | 50.7 | 77.8805 | 127.8805
Con 1 | 50.75 | 99.8161 | 149.8161
Con 1 | 50.8 | 70.6697 | 120.6697
Con 1 | 50.85 | 58.0795 | 108.0795
Con 1 | 50.9 | 62.7548 | 112.7548
Con 1 | 50.95 | 88.1838 | 138.1838
Con 1 | 51 | 91.79 | 141.79
Con 1 | 51.05 | 109.061 | 159.061
Con 1 | 51.1 | 64.2225 | 114.2225
Con 1 | 51.15 | 107.245 | 157.245
Con 1 | 51.2 | 86.059 | 136.059
Con 1 | 51.25 | 81.2461 | 131.2461
Con 1 | 51.3 | 90.0011 | 140.0011
Con 1 | 51.35 | 64.405 | 114.405
Con 1 | 51.4 | 63.436 | 113.436
Con 1 | 51.45 | 69.581 | 119.581
Con 1 | 51.5 | 87.349 | 137.349
Con 1 | 51.55 | 89.6439 | 139.6439
Con 1 | 51.6 | 82.7459 | 132.7459
Con 1 | 51.65 | 52.026 | 102.026
Con 1 | 51.7 | 73.882 | 123.882
Con 1 | 51.75 | 54.3819 | 104.3819
Con 1 | 51.8 | 92.2566 | 142.2566
Con 1 | 51.85 | 74.5632 | 124.5632
Con 1 | 51.9 | 64.6587 | 114.6587
Con 1 | 51.95 | 76.058 | 126.058
Con 1 | 52 | 93.2626 | 143.2626
Con 1 | 52.05 | 87.6444 | 137.6444
Con 1 | 52.1 | 70.9866 | 120.9866
Con 1 | 52.15 | 85.9904 | 135.9904
Con 1 | 52.2 | 82.7136 | 132.7136
Con 1 | 52.25 | 69.5509 | 119.5509
Con 1 | 52.3 | 70.8242 | 120.8242
Con 1 | 52.35 | 91.049 | 141.049
Con 1 | 52.4 | 66.2249 | 116.2249
Con 1 | 52.45 | 81.4266 | 131.4266
Con 1 | 52.5 | 71.5706 | 121.5706
Con 1 | 52.55 | 65.8283 | 115.8283
Con 1 | 52.6 | 62.5562 | 112.5562
Con 1 | 52.65 | 67.7473 | 117.7473
Con 1 | 52.7 | 66.227 | 116.227
Con 1 | 52.75 | 78.0457 | 128.0457
Con 1 | 52.8 | 74.3959 | 124.3959
Con 1 | 52.85 | 93.576 | 143.576
Con 1 | 52.9 | 69.4936 | 119.4936
Con 1 | 52.95 | 58.866 | 108.866
Con 1 | 53 | 94.7471 | 144.7471
Con 1 | 53.05 | 57.3549 | 107.3549
Con 1 | 53.1 | 89.2953 | 139.2953
Con 1 | 53.15 | 80.974 | 130.974
Con 1 | 53.2 | 67.3229 | 117.3229
Con 1 | 53.25 | 61.7873 | 111.7873
Con 1 | 53.3 | 57.8096 | 107.8096
Con 1 | 53.35 | 49.1076 | 99.1076
Con 1 | 53.4 | 55.5306 | 105.5306
Con 1 | 53.45 | 43.8203 | 93.8203
Con 1 | 53.5 | 56.6817 | 106.6817
Con 1 | 53.55 | 63.1829 | 113.1829
Con 1 | 53.6 | 44.9578 | 94.9578
Con 1 | 53.65 | 68.5781 | 118.5781
Con 1 | 53.7 | 67.5044 | 117.5044
Con 1 | 53.75 | 66.3568 | 116.3568
Con 1 | 53.8 | 82.8665 | 132.8665
Con 1 | 53.85 | 79.5872 | 129.5872
Con 1 | 53.9 | 61.5333 | 111.5333
Con 1 | 53.95 | 69.1629 | 119.1629
Con 1 | 54 | 52.2538 | 102.2538
Con 1 | 54.05 | 44.3445 | 94.3445
Con 1 | 54.1 | 74.7734 | 124.7734
Con 1 | 54.15 | 63.9124 | 113.9124
Con 1 | 54.2 | 71.4431 | 121.4431
Con 1 | 54.25 | 60.7149 | 110.7149
Con 1 | 54.3 | 67.14 | 117.14
Con 1 | 54.35 | 76.6598 | 126.6598
Con 1 | 54.4 | 53.9858 | 103.9858
Con 1 | 54.45 | 51.91 | 101.91
Con 1 | 54.5 | 59.5585 | 109.5585
Con 1 | 54.55 | 58.9488 | 108.9488
Con 1 | 54.6 | 22.6349 | 72.6349
Con 1 | 54.65 | 72.1955 | 122.1955
Con 1 | 54.7 | 69.5995 | 119.5995
Con 1 | 54.75 | 38.3267 | 88.3267
Con 1 | 54.8 | 44.6839 | 94.6839
Con 1 | 54.85 | 61.63 | 111.63
Con 1 | 54.9 | 38.858 | 88.858
Con 1 | 54.95 | 52.2131 | 102.2131
Con 1 | 55 | 81.5306 | 131.5306
Con 1 | 55.05 | 23.3579 | 73.3579
Con 1 | 55.1 | 65.4668 | 115.4668
Con 1 | 55.15 | 60.7591 | 110.7591
Con 2 | 5 | 201.417 | 501.417
Con 2 | 5.05 | 198.622 | 498.622
Con 2 | 5.1 | 247.526 | 547.526
Con 2 | 5.15 | 216.912 | 516.912
Con 2 | 5.2 | 210.494 | 510.494
Con 2 | 5.25 | 210.352 | 510.352
Con 2 | 5.3 | 240.632 | 540.632
Con 2 | 5.35 | 202.966 | 502.966
Con 2 | 5.4 | 214.885 | 514.885
Con 2 | 5.45 | 216.343 | 516.343
Con 2 | 5.5 | 258.864 | 558.864
Con 2 | 5.55 | 277.624 | 577.624
Con 2 | 5.6 | 213.154 | 513.154
Con 2 | 5.65 | 200.257 | 500.257
Con 2 | 5.7 | 215.871 | 515.871
Con 2 | 5.75 | 230.158 | 530.158
Con 2 | 5.8 | 225.704 | 525.704
Con 2 | 5.85 | 237.234 | 537.234
Con 2 | 5.9 | 191.459 | 491.459
Con 2 | 5.95 | 212.787 | 512.787
Con 2 | 6 | 217.381 | 517.381
Con 2 | 6.05 | 203.354 | 503.354
Con 2 | 6.1 | 212.905 | 512.905
Con 2 | 6.15 | 240.039 | 540.039
Con 2 | 6.2 | 238.033 | 538.033
Con 2 | 6.25 | 246.153 | 546.153
Con 2 | 6.3 | 187.116 | 487.116
Con 2 | 6.35 | 223.354 | 523.354
Con 2 | 6.4 | 173.414 | 473.414
Con 2 | 6.45 | 202.668 | 502.668
Con 2 | 6.5 | 209.173 | 509.173
Con 2 | 6.55 | 178.031 | 478.031
Con 2 | 6.6 | 238.083 | 538.083
Con 2 | 6.65 | 237.756 | 537.756
Con 2 | 6.7 | 248.305 | 548.305
Con 2 | 6.75 | 249.033 | 549.033
Con 2 | 6.8 | 195.268 | 495.268
Con 2 | 6.85 | 207.682 | 507.682
Con 2 | 6.9 | 225.842 | 525.842
Con 2 | 6.95 | 198.143 | 498.143
Con 2 | 7 | 232.653 | 532.653
Con 2 | 7.05 | 212.017 | 512.017
Con 2 | 7.1 | 195.508 | 495.508
Con 2 | 7.15 | 231.988 | 531.988
Con 2 | 7.2 | 230.499 | 530.499
Con 2 | 7.25 | 217.613 | 517.613
Con 2 | 7.3 | 205.686 | 505.686
Con 2 | 7.35 | 212.957 | 512.957
Con 2 | 7.4 | 244.148 | 544.148
Con 2 | 7.45 | 238.54 | 538.54
Con 2 | 7.5 | 236.043 | 536.043
Con 2 | 7.55 | 227.861 | 527.861
Con 2 | 7.6 | 190.332 | 490.332
Con 2 | 7.65 | 214.629 | 514.629
Con 2 | 7.7 | 213.866 | 513.866
Con 2 | 7.75 | 203.987 | 503.987
Con 2 | 7.8 | 219.247 | 519.247
Con 2 | 7.85 | 190.03 | 490.03
Con 2 | 7.9 | 212.425 | 512.425
Con 2 | 7.95 | 249.3 | 549.3
Con 2 | 8 | 258.209 | 558.209
Con 2 | 8.05 | 234.768 | 534.768
Con 2 | 8.1 | 227.879 | 527.879
Con 2 | 8.15 | 205.012 | 505.012
Con 2 | 8.2 | 209.024 | 509.024
Con 2 | 8.25 | 214.104 | 514.104
Con 2 | 8.3 | 210.595 | 510.595
Con 2 | 8.35 | 231.048 | 531.048
Con 2 | 8.4 | 216.242 | 516.242
Con 2 | 8.45 | 211.665 | 511.665
Con 2 | 8.5 | 220.816 | 520.816
Con 2 | 8.55 | 210.436 | 510.436
Con 2 | 8.6 | 229.514 | 529.514
Con 2 | 8.65 | 234.374 | 534.374
Con 2 | 8.7 | 228.694 | 528.694
Con 2 | 8.75 | 254.524 | 554.524
Con 2 | 8.8 | 244.084 | 544.084
Con 2 | 8.85 | 246.167 | 546.167
Con 2 | 8.9 | 251.161 | 551.161
Con 2 | 8.95 | 215.366 | 515.366
Con 2 | 9 | 232.152 | 532.152
Con 2 | 9.05 | 220.229 | 520.229
Con 2 | 9.1 | 215.371 | 515.371
Con 2 | 9.15 | 242.361 | 542.361
Con 2 | 9.2 | 235.138 | 535.138
Con 2 | 9.25 | 209.917 | 509.917
Con 2 | 9.3 | 213.408 | 513.408
Con 2 | 9.35 | 221.729 | 521.729
Con 2 | 9.4 | 241.236 | 541.236
Con 2 | 9.45 | 279.189 | 579.189
Con 2 | 9.5 | 263.816 | 563.816
Con 2 | 9.55 | 257.264 | 557.264
Con 2 | 9.6 | 269.896 | 569.896
Con 2 | 9.65 | 213.834 | 513.834
Con 2 | 9.7 | 268.135 | 568.135
Con 2 | 9.75 | 251.134 | 551.134
Con 2 | 9.8 | 263.332 | 563.332
Con 2 | 9.85 | 222.996 | 522.996
Con 2 | 9.9 | 233.35 | 533.35
Con 2 | 9.95 | 257.234 | 557.234
Con 2 | 10 | 268.457 | 568.457
Con 2 | 10.05 | 231.028 | 531.028
Con 2 | 10.1 | 258.888 | 558.888
Con 2 | 10.15 | 274.957 | 574.957
Con 2 | 10.2 | 273.04 | 573.04
Con 2 | 10.25 | 231.301 | 531.301
Con 2 | 10.3 | 257.617 | 557.617
Con 2 | 10.35 | 244.947 | 544.947
Con 2 | 10.4 | 253.363 | 553.363
Con 2 | 10.45 | 249.213 | 549.213
Con 2 | 10.5 | 252.385 | 552.385
Con 2 | 10.55 | 238.849 | 538.849
Con 2 | 10.6 | 205.6 | 505.6
Con 2 | 10.65 | 258.203 | 558.203
Con 2 | 10.7 | 264.076 | 564.076
Con 2 | 10.75 | 277.11 | 577.11
Con 2 | 10.8 | 268.22 | 568.22
Con 2 | 10.85 | 234.122 | 534.122
Con 2 | 10.9 | 254.257 | 554.257
Con 2 | 10.95 | 215.165 | 515.165
Con 2 | 11 | 230.846 | 530.846
Con 2 | 11.05 | 317.603 | 617.603
Con 2 | 11.1 | 296.389 | 596.389
Con 2 | 11.15 | 218.376 | 518.376
Con 2 | 11.2 | 274.019 | 574.019
Con 2 | 11.25 | 258.175 | 558.175
Con 2 | 11.3 | 263.221 | 563.221
Con 2 | 11.35 | 230.56 | 530.56
Con 2 | 11.4 | 273.8 | 573.8
Con 2 | 11.45 | 272.293 | 572.293
Con 2 | 11.5 | 276.829 | 576.829
Con 2 | 11.55 | 263.595 | 563.595
Con 2 | 11.6 | 257.759 | 557.759
Con 2 | 11.65 | 250.821 | 550.821
Con 2 | 11.7 | 273.018 | 573.018
Con 2 | 11.75 | 289.223 | 589.223
Con 2 | 11.8 | 257.364 | 557.364
Con 2 | 11.85 | 276.717 | 576.717
Con 2 | 11.9 | 266.9 | 566.9
Con 2 | 11.95 | 266.959 | 566.959
Con 2 | 12 | 270.544 | 570.544
Con 2 | 12.05 | 277.524 | 577.524
Con 2 | 12.1 | 284.345 | 584.345
Con 2 | 12.15 | 259.486 | 559.486
Con 2 | 12.2 | 279.105 | 579.105
Con 2 | 12.25 | 271.937 | 571.937
Con 2 | 12.3 | 266.755 | 566.755
Con 2 | 12.35 | 240.877 | 540.877
Con 2 | 12.4 | 284.844 | 584.844
Con 2 | 12.45 | 265.89 | 565.89
Con 2 | 12.5 | 248.733 | 548.733
Con 2 | 12.55 | 247.927 | 547.927
Con 2 | 12.6 | 250.377 | 550.377
Con 2 | 12.65 | 266.83 | 566.83
Con 2 | 12.7 | 277.89 | 577.89
Con 2 | 12.75 | 273.255 | 573.255
Con 2 | 12.8 | 276.833 | 576.833
Con 2 | 12.85 | 241.629 | 541.629
Con 2 | 12.9 | 274.001 | 574.001
Con 2 | 12.95 | 258.487 | 558.487
Con 2 | 13 | 270.248 | 570.248
Con 2 | 13.05 | 275.867 | 575.867
Con 2 | 13.1 | 283.599 | 583.599
Con 2 | 13.15 | 245.61 | 545.61
Con 2 | 13.2 | 286.006 | 586.006
Con 2 | 13.25 | 263.754 | 563.754
Con 2 | 13.3 | 280.381 | 580.381
Con 2 | 13.35 | 272.664 | 572.664
Con 2 | 13.4 | 258.411 | 558.411
Con 2 | 13.45 | 267.187 | 567.187
Con 2 | 13.5 | 260.225 | 560.225
Con 2 | 13.55 | 261.451 | 561.451
Con 2 | 13.6 | 281.103 | 581.103
Con 2 | 13.65 | 285.414 | 585.414
Con 2 | 13.7 | 253.371 | 553.371
Con 2 | 13.75 | 215.894 | 515.894
Con 2 | 13.8 | 256.76 | 556.76
Con 2 | 13.85 | 307.897 | 607.897
Con 2 | 13.9 | 243.906 | 543.906
Con 2 | 13.95 | 291.291 | 591.291
Con 2 | 14 | 296.907 | 596.907
Con 2 | 14.05 | 233.623 | 533.623
Con 2 | 14.1 | 253.852 | 553.852
Con 2 | 14.15 | 260.417 | 560.417
Con 2 | 14.2 | 263.671 | 563.671
Con 2 | 14.25 | 239.074 | 539.074
Con 2 | 14.3 | 277.65 | 577.65
Con 2 | 14.35 | 274.744 | 574.744
Con 2 | 14.4 | 281.919 | 581.919
Con 2 | 14.45 | 281.928 | 581.928
Con 2 | 14.5 | 259.43 | 559.43
Con 2 | 14.55 | 284.678 | 584.678
Con 2 | 14.6 | 249.195 | 549.195
Con 2 | 14.65 | 265.18 | 565.18
Con 2 | 14.7 | 280.379 | 580.379
Con 2 | 14.75 | 306.871 | 606.871
Con 2 | 14.8 | 287.218 | 587.218
Con 2 | 14.85 | 322.346 | 622.346
Con 2 | 14.9 | 283.518 | 583.518
Con 2 | 14.95 | 292.437 | 592.437
Con 2 | 15 | 298.072 | 598.072
Con 2 | 15.05 | 301.036 | 601.036
Con 2 | 15.1 | 258.299 | 558.299
Con 2 | 15.15 | 264.693 | 564.693
Con 2 | 15.2 | 278.367 | 578.367
Con 2 | 15.25 | 278.79 | 578.79
Con 2 | 15.3 | 273.476 | 573.476
Con 2 | 15.35 | 283.762 | 583.762
Con 2 | 15.4 | 259.376 | 559.376
Con 2 | 15.45 | 253.862 | 553.862
Con 2 | 15.5 | 290.098 | 590.098
Con 2 | 15.55 | 281.252 | 581.252
Con 2 | 15.6 | 263.922 | 563.922
Con 2 | 15.65 | 242.45 | 542.45
Con 2 | 15.7 | 272.981 | 572.981
Con 2 | 15.75 | 255.325 | 555.325
Con 2 | 15.8 | 274.787 | 574.787
Con 2 | 15.85 | 296.257 | 596.257
Con 2 | 15.9 | 257.458 | 557.458
Con 2 | 15.95 | 224.859 | 524.859
Con 2 | 16 | 297.041 | 597.041
Con 2 | 16.05 | 261.756 | 561.756
Con 2 | 16.1 | 305.939 | 605.939
Con 2 | 16.15 | 275.524 | 575.524
Con 2 | 16.2 | 294.713 | 594.713
Con 2 | 16.25 | 276.826 | 576.826
Con 2 | 16.3 | 299.23 | 599.23
Con 2 | 16.35 | 274.866 | 574.866
Con 2 | 16.4 | 287.702 | 587.702
Con 2 | 16.45 | 250.99 | 550.99
Con 2 | 16.5 | 319.496 | 619.496
Con 2 | 16.55 | 276.833 | 576.833
Con 2 | 16.6 | 226.316 | 526.316
Con 2 | 16.65 | 256.302 | 556.302
Con 2 | 16.7 | 264.969 | 564.969
Con 2 | 16.75 | 282.509 | 582.509
Con 2 | 16.8 | 285.713 | 585.713
Con 2 | 16.85 | 320.711 | 620.711
Con 2 | 16.9 | 270.918 | 570.918
Con 2 | 16.95 | 285.744 | 585.744
Con 2 | 17 | 297.333 | 597.333
Con 2 | 17.05 | 292.006 | 592.006
Con 2 | 17.1 | 289.632 | 589.632
Con 2 | 17.15 | 276.315 | 576.315
Con 2 | 17.2 | 275.993 | 575.993
Con 2 | 17.25 | 248.882 | 548.882
Con 2 | 17.3 | 296.482 | 596.482
Con 2 | 17.35 | 259.966 | 559.966
Con 2 | 17.4 | 270.381 | 570.381
Con 2 | 17.45 | 245.801 | 545.801
Con 2 | 17.5 | 285.218 | 585.218
Con 2 | 17.55 | 286.187 | 586.187
Con 2 | 17.6 | 317.382 | 617.382
Con 2 | 17.65 | 280.106 | 580.106
Con 2 | 17.7 | 270.923 | 570.923
Con 2 | 17.75 | 242.925 | 542.925
Con 2 | 17.8 | 290.02 | 590.02
Con 2 | 17.85 | 251.498 | 551.498
Con 2 | 17.9 | 264.675 | 564.675
Con 2 | 17.95 | 279.6 | 579.6
Con 2 | 18 | 286.058 | 586.058
Con 2 | 18.05 | 269.522 | 569.522
Con 2 | 18.1 | 272.776 | 572.776
Con 2 | 18.15 | 269.312 | 569.312
Con 2 | 18.2 | 240.478 | 540.478
Con 2 | 18.25 | 314.282 | 614.282
Con 2 | 18.3 | 271.245 | 571.245
Con 2 | 18.35 | 287.325 | 587.325
Con 2 | 18.4 | 262.039 | 562.039
Con 2 | 18.45 | 259.04 | 559.04
Con 2 | 18.5 | 281.766 | 581.766
Con 2 | 18.55 | 267.753 | 567.753
Con 2 | 18.6 | 260.119 | 560.119
Con 2 | 18.65 | 297.526 | 597.526
Con 2 | 18.7 | 318.885 | 618.885
Con 2 | 18.75 | 275.752 | 575.752
Con 2 | 18.8 | 282.37 | 582.37
Con 2 | 18.85 | 290.637 | 590.637
Con 2 | 18.9 | 243.88 | 543.88
Con 2 | 18.95 | 301.45 | 601.45
Con 2 | 19 | 269.186 | 569.186
Con 2 | 19.05 | 295.562 | 595.562
Con 2 | 19.1 | 297.334 | 597.334
Con 2 | 19.15 | 305.644 | 605.644
Con 2 | 19.2 | 257.277 | 557.277
Con 2 | 19.25 | 283.683 | 583.683
Con 2 | 19.3 | 247.839 | 547.839
Con 2 | 19.35 | 255.649 | 555.649
Con 2 | 19.4 | 275.582 | 575.582
Con 2 | 19.45 | 245.9 | 545.9
Con 2 | 19.5 | 264.875 | 564.875
Con 2 | 19.55 | 254.52 | 554.52
Con 2 | 19.6 | 275.101 | 575.101
Con 2 | 19.65 | 293.41 | 593.41
Con 2 | 19.7 | 268.537 | 568.537
Con 2 | 19.75 | 270.27 | 570.27
Con 2 | 19.8 | 276.682 | 576.682
Con 2 | 19.85 | 264.241 | 564.241
Con 2 | 19.9 | 272.834 | 572.834
Con 2 | 19.95 | 252.825 | 552.825
Con 2 | 20 | 263.932 | 563.932
Con 2 | 20.05 | 260.299 | 560.299
Con 2 | 20.1 | 295.292 | 595.292
Con 2 | 20.15 | 282.429 | 582.429
Con 2 | 20.2 | 279.058 | 579.058
Con 2 | 20.25 | 209.915 | 509.915
Con 2 | 20.3 | 291.467 | 591.467
Con 2 | 20.35 | 291.654 | 591.654
Con 2 | 20.4 | 280.416 | 580.416
Con 2 | 20.45 | 285.864 | 585.864
Con 2 | 20.5 | 314.459 | 614.459
Con 2 | 20.55 | 251.201 | 551.201
Con 2 | 20.6 | 309.191 | 609.191
Con 2 | 20.65 | 275.203 | 575.203
Con 2 | 20.7 | 276.856 | 576.856
Con 2 | 20.75 | 246.918 | 546.918
Con 2 | 20.8 | 265.228 | 565.228
Con 2 | 20.85 | 262.486 | 562.486
Con 2 | 20.9 | 262.008 | 562.008
Con 2 | 20.95 | 217.192 | 517.192
Con 2 | 21 | 242.101 | 542.101
Con 2 | 21.05 | 255.237 | 555.237
Con 2 | 21.1 | 262.03 | 562.03
Con 2 | 21.15 | 253.073 | 553.073
Con 2 | 21.2 | 236.921 | 536.921
Con 2 | 21.25 | 265.904 | 565.904
Con 2 | 21.3 | 282.467 | 582.467
Con 2 | 21.35 | 236.754 | 536.754
Con 2 | 21.4 | 241.603 | 541.603
Con 2 | 21.45 | 288.637 | 588.637
Con 2 | 21.5 | 275.291 | 575.291
Con 2 | 21.55 | 303.763 | 603.763
Con 2 | 21.6 | 231.484 | 531.484
Con 2 | 21.65 | 292.072 | 592.072
Con 2 | 21.7 | 254.263 | 554.263
Con 2 | 21.75 | 288.086 | 588.086
Con 2 | 21.8 | 274.325 | 574.325
Con 2 | 21.85 | 258.625 | 558.625
Con 2 | 21.9 | 290.984 | 590.984
Con 2 | 21.95 | 280.649 | 580.649
Con 2 | 22 | 297.736 | 597.736
Con 2 | 22.05 | 292.283 | 592.283
Con 2 | 22.1 | 277.53 | 577.53
Con 2 | 22.15 | 261.16 | 561.16
Con 2 | 22.2 | 275.023 | 575.023
Con 2 | 22.25 | 270.399 | 570.399
Con 2 | 22.3 | 272.792 | 572.792
Con 2 | 22.35 | 283.509 | 583.509
Con 2 | 22.4 | 260.188 | 560.188
Con 2 | 22.45 | 243.505 | 543.505
Con 2 | 22.5 | 272.532 | 572.532
Con 2 | 22.55 | 237.155 | 537.155
Con 2 | 22.6 | 270.562 | 570.562
Con 2 | 22.65 | 271.756 | 571.756
Con 2 | 22.7 | 249.768 | 549.768
Con 2 | 22.75 | 279.044 | 579.044
Con 2 | 22.8 | 269.302 | 569.302
Con 2 | 22.85 | 271.12 | 571.12
Con 2 | 22.9 | 295.163 | 595.163
Con 2 | 22.95 | 275.579 | 575.579
Con 2 | 23 | 316.797 | 616.797
Con 2 | 23.05 | 260.497 | 560.497
Con 2 | 23.1 | 316.517 | 616.517
Con 2 | 23.15 | 319.194 | 619.194
Con 2 | 23.2 | 281.647 | 581.647
Con 2 | 23.25 | 271.337 | 571.337
Con 2 | 23.3 | 243.887 | 543.887
Con 2 | 23.35 | 261.372 | 561.372
Con 2 | 23.4 | 218.073 | 518.073
Con 2 | 23.45 | 261.781 | 561.781
Con 2 | 23.5 | 240.814 | 540.814
Con 2 | 23.55 | 265.974 | 565.974
Con 2 | 23.6 | 273.561 | 573.561
Con 2 | 23.65 | 234.249 | 534.249
Con 2 | 23.7 | 240.711 | 540.711
Con 2 | 23.75 | 259.244 | 559.244
Con 2 | 23.8 | 277.22 | 577.22
Con 2 | 23.85 | 278.61 | 578.61
Con 2 | 23.9 | 244.969 | 544.969
Con 2 | 23.95 | 285.057 | 585.057
Con 2 | 24 | 289.715 | 589.715
Con 2 | 24.05 | 343.363 | 643.363
Con 2 | 24.1 | 354.546 | 654.546
Con 2 | 24.15 | 448.196 | 748.196
Con 2 | 24.2 | 466.428 | 766.428
Con 2 | 24.25 | 455.286 | 755.286
Con 2 | 24.3 | 420.242 | 720.242
Con 2 | 24.35 | 382.416 | 682.416
Con 2 | 24.4 | 267.765 | 567.765
Con 2 | 24.45 | 261.258 | 561.258
Con 2 | 24.5 | 325.493 | 625.493
Con 2 | 24.55 | 284.011 | 584.011
Con 2 | 24.6 | 278.529 | 578.529
Con 2 | 24.65 | 270.745 | 570.745
Con 2 | 24.7 | 276.91 | 576.91
Con 2 | 24.75 | 281.181 | 581.181
Con 2 | 24.8 | 257.797 | 557.797
Con 2 | 24.85 | 269.906 | 569.906
Con 2 | 24.9 | 265.03 | 565.03
Con 2 | 24.95 | 267.243 | 567.243
Con 2 | 25 | 272.275 | 572.275
Con 2 | 25.05 | 282.843 | 582.843
Con 2 | 25.1 | 309.083 | 609.083
Con 2 | 25.15 | 261.842 | 561.842
Con 2 | 25.2 | 280.841 | 580.841
Con 2 | 25.25 | 275.471 | 575.471
Con 2 | 25.3 | 243.753 | 543.753
Con 2 | 25.35 | 227.311 | 527.311
Con 2 | 25.4 | 237.109 | 537.109
Con 2 | 25.45 | 264.293 | 564.293
Con 2 | 25.5 | 261.997 | 561.997
Con 2 | 25.55 | 236.673 | 536.673
Con 2 | 25.6 | 255.291 | 555.291
Con 2 | 25.65 | 223.657 | 523.657
Con 2 | 25.7 | 246.662 | 546.662
Con 2 | 25.75 | 267.047 | 567.047
Con 2 | 25.8 | 269.846 | 569.846
Con 2 | 25.85 | 234.573 | 534.573
Con 2 | 25.9 | 256.866 | 556.866
Con 2 | 25.95 | 271.065 | 571.065
Con 2 | 26 | 233.269 | 533.269
Con 2 | 26.05 | 253.654 | 553.654
Con 2 | 26.1 | 242.616 | 542.616
Con 2 | 26.15 | 260.084 | 560.084
Con 2 | 26.2 | 248.628 | 548.628
Con 2 | 26.25 | 238.162 | 538.162
Con 2 | 26.3 | 248.02 | 548.02
Con 2 | 26.35 | 258.686 | 558.686
Con 2 | 26.4 | 245.359 | 545.359
Con 2 | 26.45 | 219.705 | 519.705
Con 2 | 26.5 | 244.72 | 544.72
Con 2 | 26.55 | 255.214 | 555.214
Con 2 | 26.6 | 244.676 | 544.676
Con 2 | 26.65 | 225.202 | 525.202
Con 2 | 26.7 | 219.295 | 519.295
Con 2 | 26.75 | 193.588 | 493.588
Con 2 | 26.8 | 227.824 | 527.824
Con 2 | 26.85 | 222.543 | 522.543
Con 2 | 26.9 | 258.172 | 558.172
Con 2 | 26.95 | 255.693 | 555.693
Con 2 | 27 | 254.444 | 554.444
Con 2 | 27.05 | 236.068 | 536.068
Con 2 | 27.1 | 225.975 | 525.975
Con 2 | 27.15 | 234.406 | 534.406
Con 2 | 27.2 | 269.874 | 569.874
Con 2 | 27.25 | 230.602 | 530.602
Con 2 | 27.3 | 270.643 | 570.643
Con 2 | 27.35 | 272.508 | 572.508
Con 2 | 27.4 | 289.327 | 589.327
Con 2 | 27.45 | 315.798 | 615.798
Con 2 | 27.5 | 401.083 | 701.083
Con 2 | 27.55 | 386.198 | 686.198
Con 2 | 27.6 | 430.351 | 730.351
Con 2 | 27.65 | 407.965 | 707.965
Con 2 | 27.7 | 405.372 | 705.372
Con 2 | 27.75 | 401.122 | 701.122
Con 2 | 27.8 | 296.949 | 596.949
Con 2 | 27.85 | 277.992 | 577.992
Con 2 | 27.9 | 258.093 | 558.093
Con 2 | 27.95 | 248.375 | 548.375
Con 2 | 28 | 223.903 | 523.903
Con 2 | 28.05 | 204.061 | 504.061
Con 2 | 28.1 | 245.467 | 545.467
Con 2 | 28.15 | 226.703 | 526.703
Con 2 | 28.2 | 248.518 | 548.518
Con 2 | 28.25 | 241.607 | 541.607
Con 2 | 28.3 | 261.38 | 561.38
Con 2 | 28.35 | 256.147 | 556.147
Con 2 | 28.4 | 250.615 | 550.615
Con 2 | 28.45 | 215.832 | 515.832
Con 2 | 28.5 | 224.011 | 524.011
Con 2 | 28.55 | 227.559 | 527.559
Con 2 | 28.6 | 232.603 | 532.603
Con 2 | 28.65 | 239.311 | 539.311
Con 2 | 28.7 | 210.404 | 510.404
Con 2 | 28.75 | 204.32 | 504.32
Con 2 | 28.8 | 230.948 | 530.948
Con 2 | 28.85 | 235.93 | 535.93
Con 2 | 28.9 | 232.829 | 532.829
Con 2 | 28.95 | 223.715 | 523.715
Con 2 | 29 | 218.094 | 518.094
Con 2 | 29.05 | 261.91 | 561.91
Con 2 | 29.1 | 206.026 | 506.026
Con 2 | 29.15 | 253.964 | 553.964
Con 2 | 29.2 | 242.861 | 542.861
Con 2 | 29.25 | 232.418 | 532.418
Con 2 | 29.3 | 241.338 | 541.338
Con 2 | 29.35 | 260.276 | 560.276
Con 2 | 29.4 | 281.761 | 581.761
Con 2 | 29.45 | 258.138 | 558.138
Con 2 | 29.5 | 258.145 | 558.145
Con 2 | 29.55 | 249.878 | 549.878
Con 2 | 29.6 | 231.383 | 531.383
Con 2 | 29.65 | 237.085 | 537.085
Con 2 | 29.7 | 225.046 | 525.046
Con 2 | 29.75 | 223.844 | 523.844
Con 2 | 29.8 | 231.694 | 531.694
Con 2 | 29.85 | 219.742 | 519.742
Con 2 | 29.9 | 243.729 | 543.729
Con 2 | 29.95 | 232.594 | 532.594
Con 2 | 30 | 223.877 | 523.877
Con 2 | 30.05 | 241.313 | 541.313
Con 2 | 30.1 | 259.35 | 559.35
Con 2 | 30.15 | 270.752 | 570.752
Con 2 | 30.2 | 260.057 | 560.057
Con 2 | 30.25 | 256.707 | 556.707
Con 2 | 30.3 | 261.149 | 561.149
Con 2 | 30.35 | 229.719 | 529.719
Con 2 | 30.4 | 242.497 | 542.497
Con 2 | 30.45 | 238.419 | 538.419
Con 2 | 30.5 | 262.078 | 562.078
Con 2 | 30.55 | 239.306 | 539.306
Con 2 | 30.6 | 269.248 | 569.248
Con 2 | 30.65 | 265.193 | 565.193
Con 2 | 30.7 | 343.285 | 643.285
Con 2 | 30.75 | 484.952 | 784.952
Con 2 | 30.8 | 653.798 | 953.798
Con 2 | 30.85 | 862.291 | 1162.291
Con 2 | 30.9 | 1102.06 | 1402.06
Con 2 | 30.95 | 1146.93 | 1446.93
Con 2 | 31 | 1061.25 | 1361.25
Con 2 | 31.05 | 925.584 | 1225.584
Con 2 | 31.1 | 683.403 | 983.403
Con 2 | 31.15 | 522.144 | 822.144
Con 2 | 31.2 | 438.272 | 738.272
Con 2 | 31.25 | 335.836 | 635.836
Con 2 | 31.3 | 345.67 | 645.67
Con 2 | 31.35 | 299.864 | 599.864
Con 2 | 31.4 | 327.13 | 627.13
Con 2 | 31.45 | 307.893 | 607.893
Con 2 | 31.5 | 263.614 | 563.614
Con 2 | 31.55 | 245.407 | 545.407
Con 2 | 31.6 | 252.117 | 552.117
Con 2 | 31.65 | 259.333 | 559.333
Con 2 | 31.7 | 232.948 | 532.948
Con 2 | 31.75 | 223.741 | 523.741
Con 2 | 31.8 | 246.735 | 546.735
Con 2 | 31.85 | 264.447 | 564.447
Con 2 | 31.9 | 246.188 | 546.188
Con 2 | 31.95 | 276.46 | 576.46
Con 2 | 32 | 261.573 | 561.573
Con 2 | 32.05 | 198.779 | 498.779
Con 2 | 32.1 | 229.58 | 529.58
Con 2 | 32.15 | 234.006 | 534.006
Con 2 | 32.2 | 192.027 | 492.027
Con 2 | 32.25 | 211.844 | 511.844
Con 2 | 32.3 | 212.162 | 512.162
Con 2 | 32.35 | 239.412 | 539.412
Con 2 | 32.4 | 241.253 | 541.253
Con 2 | 32.45 | 236.478 | 536.478
Con 2 | 32.5 | 215.722 | 515.722
Con 2 | 32.55 | 224.989 | 524.989
Con 2 | 32.6 | 212.295 | 512.295
Con 2 | 32.65 | 216.264 | 516.264
Con 2 | 32.7 | 215.643 | 515.643
Con 2 | 32.75 | 195.495 | 495.495
Con 2 | 32.8 | 196.261 | 496.261
Con 2 | 32.85 | 229.853 | 529.853
Con 2 | 32.9 | 203.645 | 503.645
Con 2 | 32.95 | 214.935 | 514.935
Con 2 | 33 | 194.523 | 494.523
Con 2 | 33.05 | 216.391 | 516.391
Con 2 | 33.1 | 230.83 | 530.83
Con 2 | 33.15 | 209.788 | 509.788
Con 2 | 33.2 | 194.884 | 494.884
Con 2 | 33.25 | 224.862 | 524.862
Con 2 | 33.3 | 222.349 | 522.349
Con 2 | 33.35 | 279.285 | 579.285
Con 2 | 33.4 | 227.299 | 527.299
Con 2 | 33.45 | 239.458 | 539.458
Con 2 | 33.5 | 256.988 | 556.988
Con 2 | 33.55 | 239.641 | 539.641
Con 2 | 33.6 | 211.471 | 511.471
Con 2 | 33.65 | 234.87 | 534.87
Con 2 | 33.7 | 239.704 | 539.704
Con 2 | 33.75 | 193.98 | 493.98
Con 2 | 33.8 | 192.091 | 492.091
Con 2 | 33.85 | 230.264 | 530.264
Con 2 | 33.9 | 208.144 | 508.144
Con 2 | 33.95 | 209.838 | 509.838
Con 2 | 34 | 192.839 | 492.839
Con 2 | 34.05 | 235.547 | 535.547
Con 2 | 34.1 | 203.446 | 503.446
Con 2 | 34.15 | 231.066 | 531.066
Con 2 | 34.2 | 195.656 | 495.656
Con 2 | 34.25 | 186.318 | 486.318
Con 2 | 34.3 | 187.63 | 487.63
Con 2 | 34.35 | 186.65 | 486.65
Con 2 | 34.4 | 188.401 | 488.401
Con 2 | 34.45 | 175.428 | 475.428
Con 2 | 34.5 | 182.91 | 482.91
Con 2 | 34.55 | 221.886 | 521.886
Con 2 | 34.6 | 207.726 | 507.726
Con 2 | 34.65 | 196.435 | 496.435
Con 2 | 34.7 | 208.852 | 508.852
Con 2 | 34.75 | 229.285 | 529.285
Con 2 | 34.8 | 230.71 | 530.71
Con 2 | 34.85 | 171.55 | 471.55
Con 2 | 34.9 | 206.709 | 506.709
Con 2 | 34.95 | 201.918 | 501.918
Con 2 | 35 | 204.58 | 504.58
Con 2 | 35.05 | 195.569 | 495.569
Con 2 | 35.1 | 168.28 | 468.28
Con 2 | 35.15 | 166.401 | 466.401
Con 2 | 35.2 | 220.529 | 520.529
Con 2 | 35.25 | 179.338 | 479.338
Con 2 | 35.3 | 181.994 | 481.994
Con 2 | 35.35 | 172.447 | 472.447
Con 2 | 35.4 | 219.356 | 519.356
Con 2 | 35.45 | 158.761 | 458.761
Con 2 | 35.5 | 214.211 | 514.211
Con 2 | 35.55 | 195.213 | 495.213
Con 2 | 35.6 | 189.995 | 489.995
Con 2 | 35.65 | 210.039 | 510.039
Con 2 | 35.7 | 232.656 | 532.656
Con 2 | 35.75 | 233.892 | 533.892
Con 2 | 35.8 | 242.228 | 542.228
Con 2 | 35.85 | 294.958 | 594.958
Con 2 | 35.9 | 343.133 | 643.133
Con 2 | 35.95 | 398.587 | 698.587
Con 2 | 36 | 364.62 | 664.62
Con 2 | 36.05 | 438.046 | 738.046
Con 2 | 36.1 | 386.629 | 686.629
Con 2 | 36.15 | 345.881 | 645.881
Con 2 | 36.2 | 359.724 | 659.724
Con 2 | 36.25 | 300.101 | 600.101
Con 2 | 36.3 | 284.693 | 584.693
Con 2 | 36.35 | 270.486 | 570.486
Con 2 | 36.4 | 271.677 | 571.677
Con 2 | 36.45 | 210.91 | 510.91
Con 2 | 36.5 | 209.178 | 509.178
Con 2 | 36.55 | 210.168 | 510.168
Con 2 | 36.6 | 185.142 | 485.142
Con 2 | 36.65 | 201.288 | 501.288
Con 2 | 36.7 | 192.666 | 492.666
Con 2 | 36.75 | 172.703 | 472.703
Con 2 | 36.8 | 209.723 | 509.723
Con 2 | 36.85 | 184.874 | 484.874
Con 2 | 36.9 | 176.914 | 476.914
Con 2 | 36.95 | 181.799 | 481.799
Con 2 | 37 | 193.46 | 493.46
Con 2 | 37.05 | 164.478 | 464.478
Con 2 | 37.1 | 179.993 | 479.993
Con 2 | 37.15 | 188.712 | 488.712
Con 2 | 37.2 | 200.308 | 500.308
Con 2 | 37.25 | 186.885 | 486.885
Con 2 | 37.3 | 203.395 | 503.395
Con 2 | 37.35 | 196.261 | 496.261
Con 2 | 37.4 | 207.047 | 507.047
Con 2 | 37.45 | 217.033 | 517.033
Con 2 | 37.5 | 173.038 | 473.038
Con 2 | 37.55 | 232.683 | 532.683
Con 2 | 37.6 | 278.42 | 578.42
Con 2 | 37.65 | 373.283 | 673.283
Con 2 | 37.7 | 427.236 | 727.236
Con 2 | 37.75 | 499.268 | 799.268
Con 2 | 37.8 | 532.468 | 832.468
Con 2 | 37.85 | 559.215 | 859.215
Con 2 | 37.9 | 553.203 | 853.203
Con 2 | 37.95 | 473.853 | 773.853
Con 2 | 38 | 402.346 | 702.346
Con 2 | 38.05 | 310.291 | 610.291
Con 2 | 38.1 | 290.253 | 590.253
Con 2 | 38.15 | 263.201 | 563.201
Con 2 | 38.2 | 242.144 | 542.144
Con 2 | 38.25 | 213.891 | 513.891
Con 2 | 38.3 | 171.179 | 471.179
Con 2 | 38.35 | 187.601 | 487.601
Con 2 | 38.4 | 244.012 | 544.012
Con 2 | 38.45 | 210.95 | 510.95
Con 2 | 38.5 | 210.245 | 510.245
Con 2 | 38.55 | 168.528 | 468.528
Con 2 | 38.6 | 196.337 | 496.337
Con 2 | 38.65 | 166.813 | 466.813
Con 2 | 38.7 | 178.015 | 478.015
Con 2 | 38.75 | 155.221 | 455.221
Con 2 | 38.8 | 180.476 | 480.476
Con 2 | 38.85 | 162.91 | 462.91
Con 2 | 38.9 | 156.858 | 456.858
Con 2 | 38.95 | 178.11 | 478.11
Con 2 | 39 | 184.794 | 484.794
Con 2 | 39.05 | 173.058 | 473.058
Con 2 | 39.1 | 184.805 | 484.805
Con 2 | 39.15 | 195.01 | 495.01
Con 2 | 39.2 | 162.529 | 462.529
Con 2 | 39.25 | 155.374 | 455.374
Con 2 | 39.3 | 192.078 | 492.078
Con 2 | 39.35 | 178.454 | 478.454
Con 2 | 39.4 | 187.027 | 487.027
Con 2 | 39.45 | 176.64 | 476.64
Con 2 | 39.5 | 143.908 | 443.908
Con 2 | 39.55 | 172.599 | 472.599
Con 2 | 39.6 | 146.326 | 446.326
Con 2 | 39.65 | 176.166 | 476.166
Con 2 | 39.7 | 159.927 | 459.927
Con 2 | 39.75 | 153.894 | 453.894
Con 2 | 39.8 | 168.178 | 468.178
Con 2 | 39.85 | 191.3 | 491.3
Con 2 | 39.9 | 191.431 | 491.431
Con 2 | 39.95 | 186.888 | 486.888
Con 2 | 40 | 170.197 | 470.197
Con 2 | 40.05 | 201.537 | 501.537
Con 2 | 40.1 | 199.369 | 499.369
Con 2 | 40.15 | 242.474 | 542.474
Con 2 | 40.2 | 247.988 | 547.988
Con 2 | 40.25 | 322.355 | 622.355
Con 2 | 40.3 | 408.003 | 708.003
Con 2 | 40.35 | 491.183 | 791.183
Con 2 | 40.4 | 560.331 | 860.331
Con 2 | 40.45 | 583.529 | 883.529
Con 2 | 40.5 | 589.868 | 889.868
Con 2 | 40.55 | 501.282 | 801.282
Con 2 | 40.6 | 498.944 | 798.944
Con 2 | 40.65 | 366.809 | 666.809
Con 2 | 40.7 | 331.611 | 631.611
Con 2 | 40.75 | 301.246 | 601.246
Con 2 | 40.8 | 242.157 | 542.157
Con 2 | 40.85 | 275.643 | 575.643
Con 2 | 40.9 | 300.667 | 600.667
Con 2 | 40.95 | 384.676 | 684.676
Con 2 | 41 | 387.828 | 687.828
Con 2 | 41.05 | 411.918 | 711.918
Con 2 | 41.1 | 429.64 | 729.64
Con 2 | 41.15 | 399.813 | 699.813
Con 2 | 41.2 | 361.468 | 661.468
Con 2 | 41.25 | 274.626 | 574.626
Con 2 | 41.3 | 251.175 | 551.175
Con 2 | 41.35 | 249.451 | 549.451
Con 2 | 41.4 | 174.345 | 474.345
Con 2 | 41.45 | 165.494 | 465.494
Con 2 | 41.5 | 180.945 | 480.945
Con 2 | 41.55 | 224.055 | 524.055
Con 2 | 41.6 | 172.057 | 472.057
Con 2 | 41.65 | 166.18 | 466.18
Con 2 | 41.7 | 157.73 | 457.73
Con 2 | 41.75 | 166.602 | 466.602
Con 2 | 41.8 | 196.196 | 496.196
Con 2 | 41.85 | 198.019 | 498.019
Con 2 | 41.9 | 153.862 | 453.862
Con 2 | 41.95 | 177.431 | 477.431
Con 2 | 42 | 161.931 | 461.931
Con 2 | 42.05 | 187.471 | 487.471
Con 2 | 42.1 | 176.9 | 476.9
Con 2 | 42.15 | 175.979 | 475.979
Con 2 | 42.2 | 154.906 | 454.906
Con 2 | 42.25 | 166.893 | 466.893
Con 2 | 42.3 | 185.811 | 485.811
Con 2 | 42.35 | 212.459 | 512.459
Con 2 | 42.4 | 188.157 | 488.157
Con 2 | 42.45 | 199.045 | 499.045
Con 2 | 42.5 | 206.675 | 506.675
Con 2 | 42.55 | 251.198 | 551.198
Con 2 | 42.6 | 215.185 | 515.185
Con 2 | 42.65 | 209.666 | 509.666
Con 2 | 42.7 | 193.276 | 493.276
Con 2 | 42.75 | 198.257 | 498.257
Con 2 | 42.8 | 159.038 | 459.038
Con 2 | 42.85 | 176.417 | 476.417
Con 2 | 42.9 | 170.067 | 470.067
Con 2 | 42.95 | 194.714 | 494.714
Con 2 | 43 | 149.933 | 449.933
Con 2 | 43.05 | 160.628 | 460.628
Con 2 | 43.1 | 124.297 | 424.297
Con 2 | 43.15 | 168.921 | 468.921
Con 2 | 43.2 | 157.293 | 457.293
Con 2 | 43.25 | 153.895 | 453.895
Con 2 | 43.3 | 158.086 | 458.086
Con 2 | 43.35 | 131.749 | 431.749
Con 2 | 43.4 | 146.57 | 446.57
Con 2 | 43.45 | 140.383 | 440.383
Con 2 | 43.5 | 134.172 | 434.172
Con 2 | 43.55 | 121.195 | 421.195
Con 2 | 43.6 | 133.948 | 433.948
Con 2 | 43.65 | 143.539 | 443.539
Con 2 | 43.7 | 131.84 | 431.84
Con 2 | 43.75 | 136.663 | 436.663
Con 2 | 43.8 | 142.085 | 442.085
Con 2 | 43.85 | 119.961 | 419.961
Con 2 | 43.9 | 148.309 | 448.309
Con 2 | 43.95 | 137.402 | 437.402
Con 2 | 44 | 128.175 | 428.175
Con 2 | 44.05 | 137.975 | 437.975
Con 2 | 44.1 | 141.136 | 441.136
Con 2 | 44.15 | 159.486 | 459.486
Con 2 | 44.2 | 143.209 | 443.209
Con 2 | 44.25 | 165.067 | 465.067
Con 2 | 44.3 | 182.748 | 482.748
Con 2 | 44.35 | 154.173 | 454.173
Con 2 | 44.4 | 186.374 | 486.374
Con 2 | 44.45 | 208.53 | 508.53
Con 2 | 44.5 | 226.163 | 526.163
Con 2 | 44.55 | 176.939 | 476.939
Con 2 | 44.6 | 178.735 | 478.735
Con 2 | 44.65 | 207.802 | 507.802
Con 2 | 44.7 | 174.309 | 474.309
Con 2 | 44.75 | 125.799 | 425.799
Con 2 | 44.8 | 152.65 | 452.65
Con 2 | 44.85 | 131.254 | 431.254
Con 2 | 44.9 | 152.297 | 452.297
Con 2 | 44.95 | 115.668 | 415.668
Con 2 | 45 | 130.638 | 430.638
Con 2 | 45.05 | 132.142 | 432.142
Con 2 | 45.1 | 121.59 | 421.59
Con 2 | 45.15 | 123.753 | 423.753
Con 2 | 45.2 | 127.525 | 427.525
Con 2 | 45.25 | 126.057 | 426.057
Con 2 | 45.3 | 119.118 | 419.118
Con 2 | 45.35 | 103.823 | 403.823
Con 2 | 45.4 | 159.752 | 459.752
Con 2 | 45.45 | 127.095 | 427.095
Con 2 | 45.5 | 139.832 | 439.832
Con 2 | 45.55 | 128.196 | 428.196
Con 2 | 45.6 | 127.92 | 427.92
Con 2 | 45.65 | 124.685 | 424.685
Con 2 | 45.7 | 154.919 | 454.919
Con 2 | 45.75 | 113.121 | 413.121
Con 2 | 45.8 | 143.803 | 443.803
Con 2 | 45.85 | 147.3 | 447.3
Con 2 | 45.9 | 148.323 | 448.323
Con 2 | 45.95 | 175.282 | 475.282
Con 2 | 46 | 182.834 | 482.834
Con 2 | 46.05 | 162.562 | 462.562
Con 2 | 46.1 | 189.84 | 489.84
Con 2 | 46.15 | 121.894 | 421.894
Con 2 | 46.2 | 157.746 | 457.746
Con 2 | 46.25 | 141.4 | 441.4
Con 2 | 46.3 | 158.221 | 458.221
Con 2 | 46.35 | 161.715 | 461.715
Con 2 | 46.4 | 197.068 | 497.068
Con 2 | 46.45 | 191.879 | 491.879
Con 2 | 46.5 | 183.298 | 483.298
Con 2 | 46.55 | 170.286 | 470.286
Con 2 | 46.6 | 153.761 | 453.761
Con 2 | 46.65 | 155.685 | 455.685
Con 2 | 46.7 | 163.574 | 463.574
Con 2 | 46.75 | 181.757 | 481.757
Con 2 | 46.8 | 165.933 | 465.933
Con 2 | 46.85 | 187.822 | 487.822
Con 2 | 46.9 | 185.752 | 485.752
Con 2 | 46.95 | 178.469 | 478.469
Con 2 | 47 | 232.355 | 532.355
Con 2 | 47.05 | 215.075 | 515.075
Con 2 | 47.1 | 203.85 | 503.85
Con 2 | 47.15 | 181.325 | 481.325
Con 2 | 47.2 | 167.951 | 467.951
Con 2 | 47.25 | 156.458 | 456.458
Con 2 | 47.3 | 161.194 | 461.194
Con 2 | 47.35 | 106.64 | 406.64
Con 2 | 47.4 | 112.088 | 412.088
Con 2 | 47.45 | 140.645 | 440.645
Con 2 | 47.5 | 125.585 | 425.585
Con 2 | 47.55 | 127.837 | 427.837
Con 2 | 47.6 | 99.6714 | 399.6714
Con 2 | 47.65 | 127.516 | 427.516
Con 2 | 47.7 | 88.4441 | 388.4441
Con 2 | 47.75 | 118.044 | 418.044
Con 2 | 47.8 | 101.083 | 401.083
Con 2 | 47.85 | 123.17 | 423.17
Con 2 | 47.9 | 121.388 | 421.388
Con 2 | 47.95 | 100.364 | 400.364
Con 2 | 48 | 130.05 | 430.05
Con 2 | 48.05 | 100.83 | 400.83
Con 2 | 48.1 | 127.133 | 427.133
Con 2 | 48.15 | 124.483 | 424.483
Con 2 | 48.2 | 150.007 | 450.007
Con 2 | 48.25 | 118.439 | 418.439
Con 2 | 48.3 | 90.455 | 390.455
Con 2 | 48.35 | 106.912 | 406.912
Con 2 | 48.4 | 121.468 | 421.468
Con 2 | 48.45 | 115.5 | 415.5
Con 2 | 48.5 | 95.5059 | 395.5059
Con 2 | 48.55 | 113.66 | 413.66
Con 2 | 48.6 | 104.552 | 404.552
Con 2 | 48.65 | 127.597 | 427.597
Con 2 | 48.7 | 109.805 | 409.805
Con 2 | 48.75 | 109.079 | 409.079
Con 2 | 48.8 | 92.1417 | 392.1417
Con 2 | 48.85 | 117.002 | 417.002
Con 2 | 48.9 | 117.725 | 417.725
Con 2 | 48.95 | 108.179 | 408.179
Con 2 | 49 | 125.161 | 425.161
Con 2 | 49.05 | 111.233 | 411.233
Con 2 | 49.1 | 90.6544 | 390.6544
Con 2 | 49.15 | 95.2538 | 395.2538
Con 2 | 49.2 | 96.0705 | 396.0705
Con 2 | 49.25 | 120.997 | 420.997
Con 2 | 49.3 | 117.872 | 417.872
Con 2 | 49.35 | 101.935 | 401.935
Con 2 | 49.4 | 124.839 | 424.839
Con 2 | 49.45 | 108.862 | 408.862
Con 2 | 49.5 | 129.638 | 429.638
Con 2 | 49.55 | 112.77 | 412.77
Con 2 | 49.6 | 111.704 | 411.704
Con 2 | 49.65 | 129.678 | 429.678
Con 2 | 49.7 | 135.018 | 435.018
Con 2 | 49.75 | 98.6352 | 398.6352
Con 2 | 49.8 | 116.767 | 416.767
Con 2 | 49.85 | 96.2638 | 396.2638
Con 2 | 49.9 | 105.539 | 405.539
Con 2 | 49.95 | 130.18 | 430.18
Con 2 | 50 | 130.407 | 430.407
Con 2 | 50.05 | 140.921 | 440.921
Con 2 | 50.1 | 185.69 | 485.69
Con 2 | 50.15 | 239.477 | 539.477
Con 2 | 50.2 | 147.092 | 447.092
Con 2 | 50.25 | 115.711 | 415.711
Con 2 | 50.3 | 137.637 | 437.637
Con 2 | 50.35 | 94.2455 | 394.2455
Con 2 | 50.4 | 85.6608 | 385.6608
Con 2 | 50.45 | 90.6208 | 390.6208
Con 2 | 50.5 | 84.5409 | 384.5409
Con 2 | 50.55 | 96.9862 | 396.9862
Con 2 | 50.6 | 98.6118 | 398.6118
Con 2 | 50.65 | 91.8154 | 391.8154
Con 2 | 50.7 | 69.5522 | 369.5522
Con 2 | 50.75 | 88.5195 | 388.5195
Con 2 | 50.8 | 80.7208 | 380.7208
Con 2 | 50.85 | 75.2099 | 375.2099
Con 2 | 50.9 | 92.1554 | 392.1554
Con 2 | 50.95 | 79.9458 | 379.9458
Con 2 | 51 | 99.2571 | 399.2571
Con 2 | 51.05 | 98.8648 | 398.8648
Con 2 | 51.1 | 111.319 | 411.319
Con 2 | 51.15 | 73.3351 | 373.3351
Con 2 | 51.2 | 71.9651 | 371.9651
Con 2 | 51.25 | 70.3198 | 370.3198
Con 2 | 51.3 | 81.8059 | 381.8059
Con 2 | 51.35 | 96.9781 | 396.9781
Con 2 | 51.4 | 66.313 | 366.313
Con 2 | 51.45 | 105.607 | 405.607
Con 2 | 51.5 | 60.659 | 360.659
Con 2 | 51.55 | 73.8534 | 373.8534
Con 2 | 51.6 | 83.6335 | 383.6335
Con 2 | 51.65 | 51.1306 | 351.1306
Con 2 | 51.7 | 85.7512 | 385.7512
Con 2 | 51.75 | 80.0961 | 380.0961
Con 2 | 51.8 | 44.9057 | 344.9057
Con 2 | 51.85 | 58.2967 | 358.2967
Con 2 | 51.9 | 70.4932 | 370.4932
Con 2 | 51.95 | 120.665 | 420.665
Con 2 | 52 | 81.4948 | 381.4948
Con 2 | 52.05 | 68.3353 | 368.3353
Con 2 | 52.1 | 77.1999 | 377.1999
Con 2 | 52.15 | 89.1161 | 389.1161
Con 2 | 52.2 | 62.1985 | 362.1985
Con 2 | 52.25 | 82.0153 | 382.0153
Con 2 | 52.3 | 78.4431 | 378.4431
Con 2 | 52.35 | 71.6941 | 371.6941
Con 2 | 52.4 | 79.2536 | 379.2536
Con 2 | 52.45 | 63.7781 | 363.7781
Con 2 | 52.5 | 54.1797 | 354.1797
Con 2 | 52.55 | 71.3856 | 371.3856
Con 2 | 52.6 | 56.6204 | 356.6204
Con 2 | 52.65 | 76.2188 | 376.2188
Con 2 | 52.7 | 55.5317 | 355.5317
Con 2 | 52.75 | 92.4464 | 392.4464
Con 2 | 52.8 | 62.4079 | 362.4079
Con 2 | 52.85 | 62.8568 | 362.8568
Con 2 | 52.9 | 53.6759 | 353.6759
Con 2 | 52.95 | 56.2703 | 356.2703
Con 2 | 53 | 57.5282 | 357.5282
Con 2 | 53.05 | 40.1924 | 340.1924
Con 2 | 53.1 | 80.9616 | 380.9616
Con 2 | 53.15 | 58.5881 | 358.5881
Con 2 | 53.2 | 69.8926 | 369.8926
Con 2 | 53.25 | 48.4167 | 348.4167
Con 2 | 53.3 | 81.8943 | 381.8943
Con 2 | 53.35 | 73.1863 | 373.1863
Con 2 | 53.4 | 48.4798 | 348.4798
Con 2 | 53.45 | 60.7645 | 360.7645
Con 2 | 53.5 | 95.4746 | 395.4746
Con 2 | 53.55 | 101.916 | 401.916
Con 2 | 53.6 | 97.0467 | 397.0467
Con 2 | 53.65 | 56.1501 | 356.1501
Con 2 | 53.7 | 76.0033 | 376.0033
Con 2 | 53.75 | 57.4515 | 357.4515
Con 2 | 53.8 | 70.5797 | 370.5797
Con 2 | 53.85 | 44.8325 | 344.8325
Con 2 | 53.9 | 63.2768 | 363.2768
Con 2 | 53.95 | 47.8176 | 347.8176
Con 2 | 54 | 72.1751 | 372.1751
Con 2 | 54.05 | 64.0748 | 364.0748
Con 2 | 54.1 | 67.806 | 367.806
Con 2 | 54.15 | 34.7054 | 334.7054
Con 2 | 54.2 | 75.8363 | 375.8363
Con 2 | 54.25 | 62.6187 | 362.6187
Con 2 | 54.3 | 62.4078 | 362.4078
Con 2 | 54.35 | 51.2946 | 351.2946
Con 2 | 54.4 | 44.8711 | 344.8711
Con 2 | 54.45 | 59.8401 | 359.8401
Con 2 | 54.5 | 53.345 | 353.345
Con 2 | 54.55 | 52.2264 | 352.2264
Con 2 | 54.6 | 51.7125 | 351.7125
Con 2 | 54.65 | 61.2556 | 361.2556
Con 2 | 54.7 | 40.9173 | 340.9173
Con 2 | 54.75 | 72.5999 | 372.5999
Con 2 | 54.8 | 62.2222 | 362.2222
Con 2 | 54.85 | 65.5736 | 365.5736
Con 2 | 54.9 | 50.5206 | 350.5206
Con 2 | 54.95 | 38.1512 | 338.1512
Con 2 | 55 | 65.4452 | 365.4452
Con 2 | 55.05 | 51.7439 | 351.7439
Con 2 | 55.1 | 54.7381 | 354.7381
Con 2 | 55.15 | 70.6474 | 370.6474