## Sheet1
Sample | Screen | Total | Al2O3 | BaO | CaO | Cr2O3 | Fe2O3 | K2O | MgO | MnO | Na2O | P2O5 | SO3 | SiO2 | SrO | TiO2
Sample 2 | +6.7mm | 99.61 | 2.26 | 0.01 | 0.56 | 0.01 | 1.94 | 0.32 | 0.31 | 0.02 | 0.34 | 0.02 | 0.01 | 93.23 | 0.01 | 0.09
Sample 2 | 6.7x4.75mm | 99.53 | 3.14 | 0.02 | 0.6 | 0.01 | 2.31 | 0.56 | 0.22 | 0.02 | 0.49 | 0.03 | 0.01 | 91.53 | 0.01 | 0.08
Sample 2 | 4.5x3.35mm | 99.57 | 4.16 | 0.03 | 0.56 | 0.01 | 2.27 | 0.96 | 0.1 | 0.01 | 0.73 | 0.02 | 0.01 | 90.12 | 0.01 | 0.06
Sample 2 | 3.35x2.36mm | 99.51 | 3.98 | 0.03 | 0.48 | 0.01 | 1.85 | 1.07 | 0.06 | 0.01 | 0.7 | 0.02 | 0.01 | 90.8 | 0.01 | 0.04
Sample 2 | 2.36x1.7mm | 99.51 | 3.89 | 0.03 | 0.45 | 0.01 | 1.11 | 1.12 | 0.06 | 0.01 | 0.71 | 0.02 | 0.01 | 91.69 | 0.01 | 0.04
Sample 2 | 1.7x1.18mm | 99.47 | 3.7 | 0.03 | 0.36 | 0.01 | 0.89 | 1.13 | 0.06 | 0.01 | 0.69 | 0.02 | 0.01 | 92.18 | 0.01 | 0.03
Sample 2 | 1.18mmx850um | 100.35 | 3.64 | 0.03 | 0.35 | 0.01 | 0.8 | 1.15 | 0.06 | 0.01 | 0.61 | 0.01 | 0.01 | 93.31 | 0.01 | 0.04
Sample 2 | 850x600um | 99.82 | 3.91 | 0.03 | 0.4 | 0.01 | 0.98 | 1.12 | 0.11 | 0.02 | 0.64 | 0.02 | 0.01 | 92.17 | 0.01 | 0.06
Sample 2 | 600x425um | 100.1 | 3.85 | 0.03 | 0.4 | 0.01 | 0.77 | 1.1 | 0.09 | 0.02 | 0.65 | 0.01 | 0.01 | 92.81 | 0.01 | 0.07
Sample 2 | 425x300um | 100.1 | 4.28 | 0.03 | 0.46 | 0.01 | 1.95 | 0.96 | 0.21 | 0.06 | 0.6 | 0.03 | 0.01 | 90.68 | 0.01 | 0.57
Sample 2 | 300x212um | 99.01 | 4.89 | 0.02 | 0.5 | 0.01 | 3.27 | 0.9 | 0.31 | 0.12 | 0.59 | 0.12 | 0.01 | 86.2 | 0.01 | 1.75
Sample 2 | 212x106um | 98.89 | 5.87 | 0.03 | 0.57 | 0.01 | 4.37 | 1.07 | 0.4 | 0.15 | 0.67 | 0.33 | 0.01 | 81.32 | 0.01 | 3.19
Sample 2 | 106x75um | 99.15 | 7.29 | 0.04 | 0.64 | 0.01 | 3.14 | 1.44 | 0.45 | 0.07 | 0.94 | 0.23 | 0.05 | 80.69 | 0.01 | 1.89
Sample 2 | 75x53um | 99.33 | 7.7 | 0.04 | 0.68 | 0.01 | 2.81 | 1.53 | 0.49 | 0.05 | 1.07 | 0.14 | 0.14 | 81.12 | 0.01 | 1.3
Sample 2 | 53x38um | 99.2 | 7.75 | 0.04 | 0.65 | 0.01 | 2.63 | 1.45 | 0.45 | 0.04 | 1.15 | 0.08 | 0.12 | 81.76 | 0.01 | 0.94
Sample 2 | -38um | 99.37 | 19.95 | 0.08 | 0.63 | 0.01 | 6.58 | 3.47 | 1.29 | 0.07 | 0.65 | 0.09 | 0.14 | 58.03 | 0.01 | 0.77
Sample 3 | +6.7mm | 99.84 | 2.97 | 0.02 | 0.33 | 0.01 | 2.06 | 0.57 | 0.14 | 0.01 | 0.41 | 0.02 | 0.01 | 92.62 | 0.01 | 0.09
Sample 3 | 6.7x4.75mm | 99.84 | 3.93 | 0.03 | 0.45 | 0.01 | 1.59 | 1.08 | 0.07 | 0.01 | 0.68 | 0.02 | 0.01 | 91.45 | 0.01 | 0.05
Sample 3 | 4.5x3.35mm | 100.15 | 4.34 | 0.04 | 0.49 | 0.01 | 1.55 | 1.18 | 0.08 | 0.01 | 0.79 | 0.02 | 0.01 | 91.13 | 0.01 | 0.05
Sample 3 | 3.35x2.36mm | 99.58 | 3.98 | 0.03 | 0.41 | 0.01 | 1.46 | 1.15 | 0.06 | 0.01 | 0.72 | 0.02 | 0.01 | 91.29 | 0.01 | 0.04
Sample 3 | 2.36x1.7mm | 99.71 | 3.76 | 0.03 | 0.36 | 0.01 | 0.97 | 1.19 | 0.04 | 0.01 | 0.68 | 0.02 | 0.01 | 92.32 | 0.01 | 0.03
Sample 3 | 1.7x1.18mm | 99.69 | 3.62 | 0.03 | 0.33 | 0.01 | 0.81 | 1.13 | 0.04 | 0.01 | 0.65 | 0.02 | 0.01 | 92.67 | 0.01 | 0.03
Sample 3 | 1.18mmx850um | 100.35 | 3.57 | 0.03 | 0.34 | 0.01 | 0.77 | 1.11 | 0.06 | 0.01 | 0.63 | 0.01 | 0.01 | 93.41 | 0.01 | 0.04
Sample 3 | 850x600um | 99.98 | 3.91 | 0.03 | 0.4 | 0.01 | 1.3 | 1.02 | 0.14 | 0.03 | 0.63 | 0.02 | 0.01 | 92.14 | 0.01 | 0.09
Sample 3 | 600x425um | 100.25 | 4.95 | 0.03 | 0.51 | 0.01 | 2.83 | 0.96 | 0.33 | 0.1 | 0.61 | 0.02 | 0.01 | 89.12 | 0.01 | 0.45
Sample 3 | 425x300um | 100.1 | 5.66 | 0.03 | 0.58 | 0.01 | 4.42 | 0.85 | 0.47 | 0.19 | 0.53 | 0.04 | 0.01 | 85.48 | 0.01 | 1.59
Sample 3 | 300x212um | 99.04 | 6.16 | 0.02 | 0.59 | 0.01 | 6.41 | 0.82 | 0.53 | 0.25 | 0.52 | 0.29 | 0.01 | 78.33 | 0.01 | 4.49
Sample 3 | 212x106um | 97.16 | 6.02 | 0.02 | 0.6 | 0.01 | 8.74 | 0.82 | 0.56 | 0.33 | 0.52 | 0.86 | 0.01 | 69.47 | 0.01 | 8.05
Sample 3 | 106x75um | 99.65 | 5.7 | 0.02 | 0.48 | 0.01 | 4.89 | 1.04 | 0.41 | 0.16 | 0.78 | 0.89 | 0.01 | 74.61 | 0.01 | 5.08
Sample 3 | 75x53um | 98.56 | 6.28 | 0.03 | 0.48 | 0.01 | 2.94 | 1.13 | 0.4 | 0.09 | 0.89 | 0.47 | 0.02 | 79.72 | 0.01 | 2.63
Sample 3 | 53x38um | 99.36 | 6.6 | 0.02 | 0.51 | 0.01 | 2.42 | 1.12 | 0.38 | 0.06 | 0.93 | 0.23 | 0.02 | 82.16 | 0.01 | 1.88
Sample 3 | -38um | 99.07 | 16.91 | 0.06 | 0.45 | 0.01 | 4.8 | 2.82 | 1.02 | 0.03 | 0.73 | 0.08 | 0.04 | 64.88 | 0.01 | 0.97