## Sheet1
Sample | Screen | Type | Weights | Al_percentage_grade | Au_ppm_grade | Ca_percentage_grade | Ce_ppm_grade | Fe_percentage_grade | Gd_ppm_grade | Hf_ppm_grade | La_ppm_grade | Mg_percentage_grade | Nd_ppm_grade | Rb_ppm_grade | Si_percentage_grade | Th_ppm_grade | Y_ppm_grade | Zr_ppm_grade | Al_percentage_recovery | Au_ppm_recovery | Ca_percentage_recovery | Ce_ppm_recovery | Fe_percentage_recovery | Gd_ppm_recovery | Hf_ppm_recovery | La_ppm_recovery | Mg_percentage_recovery | Nd_ppm_recovery | Rb_ppm_recovery | Si_percentage_recovery | Th_ppm_recovery | Y_ppm_recovery | Zr_ppm_recovery | Al_g_units | Au_g_units | Ca_g_units | Ce_g_units | Fe_g_units | Gd_g_units | Hf_g_units | La_g_units | Mg_g_units | Nd_g_units | Rb_g_units | Si_g_units | Th_g_units | Y_g_units | Zr_g_units
Sample 2 | 6700 | Exact Size | 17350 | 1.17 | 0 | 0.4 | 12.1 | 1.3 | 1.05 | 0.3 | 8.8 | 0.17 | 5.4 | 12.2 | 43.57912 | 2.1 | 3.1 | 36 | 0.3453089 | 0 | 0.5447202 | 0.07123135 | 0.5318089 | 0.1135705 | 0.3301481 | 0.1288309 | 0.6882726 | 0.07388588 | 0.2349532 | 0.5011903 | 0.06454977 | 0.1768731 | 0.2117231 | 202.995 | 0 | 69.4 | 20.9935 | 225.55 | 1.82175 | 0.5205 | 15.268 | 29.495 | 9.369 | 21.167 | 7560.978 | 3.6435 | 5.3785 | 62.46
Sample 2 | 4750 | Exact Size | 1316.37 | 1.6 | 0 | 0.46 | 9.5 | 1.6 | 0.89 | 0.5 | 5.6 | 0.12 | 4.6 | 18 | 42.78448 | 1.83 | 2.9 | 37 | 0.03582782 | 0 | 0.04752803 | 0.004243145 | 0.04966046 | 0.00730373 | 0.04174804 | 0.006220192 | 0.03686135 | 0.004775337 | 0.02630102 | 0.03733266 | 0.004267809 | 0.01255384 | 0.01650996 | 21.06192 | 0 | 6.055302 | 1.2505515 | 21.06192 | 0.11715693 | 0.0658185 | 0.7371672 | 1.579644 | 0.6055302 | 2.369466 | 563.2021 | 0.24089571 | 0.3817473 | 4.870569
Sample 2 | 3350 | Exact Size | 1237.93 | 2.13 | 0 | 0.41 | 16.8 | 1.58 | 1.39 | 0.8 | 6.8 | 0.05 | 7.3 | 27.3 | 42.1254 | 3.18 | 4.3 | 73 | 0.04485369 | 0 | 0.03983767 | 0.007056538 | 0.04611752 | 0.01072723 | 0.06281657 | 0.007103016 | 0.01444369 | 0.007126678 | 0.03751292 | 0.03456724 | 0.006974276 | 0.01750512 | 0.0306327 | 26.367909 | 0 | 5.075513 | 2.0797224 | 19.559294 | 0.17207227 | 0.0990344 | 0.8417924 | 0.618965 | 0.9036889 | 3.3795489 | 521.4829 | 0.39366174 | 0.5323099 | 9.036889
Sample 2 | 2360 | Exact Size | 1167.04 | 2.1 | 0 | 0.36 | 17.7 | 1.26 | 1.26 | 0.7 | 8.5 | 0.03 | 7.8 | 31.9 | 42.44325 | 3.74 | 2.9 | 173 | 0.04168958 | 0 | 0.03297632 | 0.007008827 | 0.03467121 | 0.009167122 | 0.05181696 | 0.008370328 | 0.008169943 | 0.007178745 | 0.04132364 | 0.03283364 | 0.007732737 | 0.01112972 | 0.06843814 | 24.50784 | 0 | 4.201344 | 2.0656608 | 14.704704 | 0.14704704 | 0.0816928 | 0.991984 | 0.350112 | 0.9102912 | 3.7228576 | 495.3297 | 0.43647296 | 0.3384416 | 20.189792
Sample 2 | 1700 | Exact Size | 1290.98 | 1.99 | 0 | 0.3 | 18.3 | 0.73 | 1.33 | 0.6 | 10.2 | 0.02 | 8.1 | 36.9 | 42.85927 | 3.49 | 3.7 | 44 | 0.04370137 | 0 | 0.03039868 | 0.008015985 | 0.02222057 | 0.01070404 | 0.04913137 | 0.01111111 | 0.006025063 | 0.008246558 | 0.05287715 | 0.03667659 | 0.007982168 | 0.01570803 | 0.01925478 | 25.690502 | 0 | 3.87294 | 2.3624934 | 9.424154 | 0.17170034 | 0.0774588 | 1.3167996 | 0.258196 | 1.0456938 | 4.7637162 | 553.3046 | 0.45055202 | 0.4776626 | 5.680312
Sample 2 | 1180 | Exact Size | 1362.21 | 1.94 | 0 | 0.28 | 11.5 | 0.63 | 0.86 | 0.5 | 8.8 | 0.02 | 4.6 | 35.4 | 43.08832 | 2.15 | 4.3 | 46 | 0.04495399 | 0 | 0.02993754 | 0.005315305 | 0.02023473 | 0.007303301 | 0.04320183 | 0.01011497 | 0.006357496 | 0.004941629 | 0.05352658 | 0.03890705 | 0.005188698 | 0.01926252 | 0.02124067 | 26.426874 | 0 | 3.814188 | 1.5665415 | 8.581923 | 0.11715006 | 0.0681105 | 1.1987448 | 0.272442 | 0.6266166 | 4.8222234 | 586.9534 | 0.29287515 | 0.5857503 | 6.266166
Sample 2 | 850 | Exact Size | 2665.39 | 1.95 | 0 | 0.26 | 17.9 | 0.57 | 0.97 | 0.4 | 7.2 | 0.03 | 7.6 | 40.9 | 43.61652 | 3.12 | 5.7 | 41 | 0.08841334 | 0 | 0.05439364 | 0.01618826 | 0.03582188 | 0.01611793 | 0.06762525 | 0.01619314 | 0.01865925 | 0.01597506 | 0.1210058 | 0.07706132 | 0.014733 | 0.04996158 | 0.03704341 | 51.975105 | 0 | 6.930014 | 4.7710481 | 15.192723 | 0.25854283 | 0.1066156 | 1.9190808 | 0.799617 | 2.0256964 | 10.9014451 | 1162.55 | 0.83160168 | 1.5192723 | 10.928099
Sample 2 | 600 | Exact Size | 2721.68 | 2.03 | 0 | 0.29 | 17.1 | 0.66 | 1.12 | 0.4 | 16.2 | 0.05 | 7.2 | 39 | 43.08364 | 3.11 | 8.6 | 56 | 0.09398435 | 0 | 0.0619511 | 0.01579136 | 0.04235394 | 0.01900342 | 0.06905342 | 0.03720402 | 0.03175551 | 0.01545389 | 0.1178213 | 0.0777274 | 0.01499593 | 0.07697258 | 0.05166441 | 55.250104 | 0 | 7.892872 | 4.6540728 | 17.963088 | 0.30482816 | 0.1088672 | 4.4091216 | 1.36084 | 1.9596096 | 10.614552 | 1172.599 | 0.84644248 | 2.3406448 | 15.241408
Sample 2 | 425 | Exact Size | 1456.46 | 2 | 0 | 0.3 | 16.2 | 0.57 | 1 | 0.4 | 6.5 | 0.05 | 7.1 | 38 | 43.3828 | 3.02 | 6.8 | 59 | 0.04955084 | 0 | 0.03429524 | 0.008005711 | 0.0195743 | 0.009079779 | 0.03695274 | 0.007988215 | 0.01699341 | 0.008155022 | 0.06143336 | 0.04188329 | 0.007792582 | 0.03256927 | 0.02912842 | 29.1292 | 0 | 4.36938 | 2.3594652 | 8.301822 | 0.145646 | 0.0582584 | 0.946699 | 0.72823 | 1.0340866 | 5.534548 | 631.8531 | 0.43985092 | 0.9903928 | 8.593114
Sample 2 | 300 | Exact Size | 2875.14 | 2.06 | 0.01 | 0.32 | 149 | 1.28 | 10.25 | 0.4 | 25.2 | 0.1 | 64.5 | 38.2 | 42.38716 | 28.4 | 17.1 | 76 | 0.1007508 | 0.04041456 | 0.07221426 | 0.1453555 | 0.08677243 | 0.1837213 | 0.07294694 | 0.06113605 | 0.06709205 | 0.146247 | 0.1219115 | 0.08078263 | 0.1446616 | 0.1616798 | 0.07406942 | 59.227884 | 0.00287514 | 9.200448 | 42.839586 | 36.801792 | 2.9470185 | 0.1150056 | 7.2453528 | 2.87514 | 18.544653 | 10.9830348 | 1218.69 | 8.1653976 | 4.9164894 | 21.851064
Sample 2 | 212 | Exact Size | 809.24 | 2.25 | 0 | 0.35 | 791 | 2.23 | 37.5 | 0.6 | 342 | 0.15 | 338 | 33.5 | 40.29304 | 158 | 58.4 | 144 | 0.03097293 | 0 | 0.02223102 | 0.2171902 | 0.04254955 | 0.1891844 | 0.03079759 | 0.2335292 | 0.0283257 | 0.215706 | 0.03009153 | 0.02161385 | 0.226522 | 0.1554142 | 0.03950083 | 18.2079 | 0 | 2.83234 | 64.010884 | 18.046052 | 3.03465 | 0.0485544 | 27.676008 | 1.21386 | 27.352312 | 2.710954 | 326.0674 | 12.785992 | 4.7259616 | 11.653056
Sample 2 | 106 | Exact Size | 450.29 | 2.82 | 1.32 | 0.42 | 2900 | 2.95 | 133 | 1.6 | 1090 | 0.21 | 1240 | 46.3 | 38.01195 | 560 | 148.5 | 1460 | 0.0216005 | 0.8354973 | 0.01484416 | 0.4430743 | 0.03132038 | 0.3733539 | 0.04569834 | 0.414149 | 0.022066 | 0.440334 | 0.02314171 | 0.01134585 | 0.4467414 | 0.219897 | 0.2228494 | 12.698178 | 0.05943828 | 1.891218 | 130.5841 | 13.283555 | 5.988857 | 0.0720464 | 49.08161 | 0.945609 | 55.83596 | 2.0848427 | 171.164 | 25.21624 | 6.6868065 | 65.74234
Sample 2 | 75 | Exact Size | 35.87 | 3.61 | 1.25 | 0.47 | 1670 | 2.22 | 81.3 | 6.2 | 710 | 0.24 | 713 | 62.9 | 37.71747 | 295 | 99.3 | 5380 | 0.002202729 | 0.06302607 | 0.001323254 | 0.02032517 | 0.001877574 | 0.0181802 | 0.01410624 | 0.02148956 | 0.002008883 | 0.02016922 | 0.002504403 | 0.0008968062 | 0.01874689 | 0.01171335 | 0.0654154 | 1.294907 | 0.00448375 | 0.168589 | 5.99029 | 0.796314 | 0.2916231 | 0.0222394 | 2.54677 | 0.086088 | 2.557531 | 0.2256223 | 13.52926 | 1.058165 | 0.3561891 | 19.29806
Sample 2 | 53 | Exact Size | 46.05 | 3.95 | 0.82 | 0.51 | 874 | 2.02 | 44.7 | 5.7 | 395 | 0.27 | 369 | 67.7 | 37.91847 | 153 | 63.6 | 4010 | 0.003094206 | 0.05307895 | 0.001843375 | 0.01365612 | 0.002193278 | 0.01283258 | 0.01664917 | 0.01534845 | 0.002901386 | 0.0134006 | 0.003460513 | 0.001157458 | 0.01248237 | 0.009631353 | 0.0625951 | 1.818975 | 0.0037761 | 0.234855 | 4.02477 | 0.93021 | 0.2058435 | 0.0262485 | 1.818975 | 0.124335 | 1.699245 | 0.3117585 | 17.46145 | 0.704565 | 0.292878 | 18.46605
Sample 2 | 38 | Exact Size | 27.11 | 4 | 0.1 | 0.48 | 418 | 1.86 | 22.7 | 5.2 | 191.5 | 0.25 | 182 | 65 | 38.21763 | 71.4 | 32.2 | 2160 | 0.001844641 | 0.003810731 | 0.001021374 | 0.003844962 | 0.001188927 | 0.003836472 | 0.008941718 | 0.004380625 | 0.001581545 | 0.003891071 | 0.001955983 | 0.0006867804 | 0.003429285 | 0.002870688 | 0.0198495 | 1.0844 | 0.0002711 | 0.130128 | 1.133198 | 0.504246 | 0.0615397 | 0.0140972 | 0.5191565 | 0.067775 | 0.493402 | 0.176215 | 10.3608 | 0.1935654 | 0.0872942 | 5.85576
Sample 2 | Undersize | Exact Size | 296.83 | 10.15 | 0.01 | 0.45 | 136 | 4.52 | 8.6 | 3.1 | 67.2 | 0.7 | 62 | 213 | 27.12535 | 25.1 | 26.9 | 299 | 0.05125028 | 0.004172406 | 0.01048418 | 0.01369724 | 0.03163436 | 0.01591413 | 0.05836569 | 0.01683119 | 0.04848617 | 0.01451335 | 0.07017938 | 0.005337131 | 0.0131995 | 0.02625794 | 0.03008468 | 30.128245 | 0.00029683 | 1.335735 | 4.036888 | 13.416716 | 0.2552738 | 0.0920173 | 1.9946976 | 2.07781 | 1.840346 | 6.322479 | 80.51618 | 0.7450433 | 0.7984727 | 8.875217
Sample 2 | Total | Exact Size | 35108.59 | 1.674419 | 0.02026319 | 0.362888 | 83.94606 | 1.208019 | 4.568882 | 0.4490539 | 33.75583 | 0.1220603 | 36.11756 | 25.66046 | 42.96966 | 16.07721 | 8.66136 | 84.02727 | 1 | 1 | 1 | 1 | 1 | 1 | 1 | 1 | 1 | 1 | 1 | 1 | 1 | 1 | 1 | 587.864943 | 0.0711412 | 127.404866 | 294.7227717 | 424.118513 | 16.04069923 | 1.576565 | 118.5119593 | 42.853663 | 126.8036623 | 90.0902635 | 15086.04 | 56.44482096 | 30.4088131 | 295.007896
Sample 2 | 38x300 | Exact Size | 1368.56 | 2.565058 | 0.4966478 | 0.3841359 | 1503.356 | 2.45224 | 70.01895 | 1.33853 | 596.5578 | 0.1781191 | 642.5619 | 40.25686 | 39.35399 | 291.975 | 88.77309 | 884.2525 | 0.05971501 | 0.955413 | 0.04126318 | 0.6980908 | 0.07912971 | 0.5973875 | 0.1161931 | 0.6888969 | 0.05688352 | 0.6935009 | 0.06115414 | 0.03570075 | 0.7079219 | 0.3995266 | 0.4102103 | 35.10436 | 0.06796923 | 5.25713 | 205.743242 | 33.560377 | 9.5825133 | 0.1831859 | 81.6425195 | 2.437667 | 87.93845 | 5.5093925 | 538.583 | 39.9585274 | 12.1491294 | 121.015266
Sample 3 | 6700 | Exact Size | 1618.98 | 1.54 | 0 | 0.23 | 22.3 | 1.41 | 1.41 | 0.5 | 10.9 | 0.07 | 9.8 | 19.5 | 43.29399 | 3.76 | 2.9 | 18.1 | 0.05521312 | 0 | 0.06604932 | 0.001990714 | 0.05739728 | 0.002504587 | 0.02047977 | 0.002310994 | 0.04136192 | 0.001990066 | 0.04437276 | 0.1035408 | 0.00170927 | 0.003787119 | 0.002825197 | 24.932292 | 0 | 3.723654 | 3.6103254 | 22.827618 | 0.22827618 | 0.080949 | 1.7646882 | 1.133286 | 1.5866004 | 3.157011 | 700.921 | 0.60873648 | 0.4695042 | 2.9303538
Sample 3 | 4750 | Exact Size | 292.14 | 2.04 | 0 | 0.33 | 10.8 | 1.1 | 1.21 | 0.6 | 5 | 0.03 | 7.3 | 31.5 | 42.74709 | 2.77 | 2.1 | 19.8 | 0.01319779 | 0 | 0.01710031 | 0.0001739712 | 0.008080057 | 0.0003878393 | 0.004434614 | 0.0001912898 | 0.0031987 | 0.0002674938 | 0.01293427 | 0.0184476 | 0.000227223 | 0.0004948571 | 0.0005576797 | 5.959656 | 0 | 0.964062 | 0.3155112 | 3.21354 | 0.03534894 | 0.0175284 | 0.14607 | 0.087642 | 0.2132622 | 0.920241 | 124.8813 | 0.08092278 | 0.0613494 | 0.5784372
Sample 3 | 3350 | Exact Size | 369.24 | 2.46 | 0 | 0.38 | 29.5 | 1.18 | 1.29 | 1.1 | 13.4 | 0.04 | 7.6 | 37.1 | 42.59751 | 3.44 | 3.6 | 31.1 | 0.02011518 | 0 | 0.02488808 | 0.000600611 | 0.01095523 | 0.0005226054 | 0.01027578 | 0.0006479542 | 0.005390511 | 0.0003519834 | 0.01925409 | 0.0232346 | 0.0003566552 | 0.001072212 | 0.001107128 | 9.083304 | 0 | 1.403112 | 1.089258 | 4.357032 | 0.04763196 | 0.0406164 | 0.4947816 | 0.147696 | 0.2806224 | 1.3698804 | 157.287 | 0.12701856 | 0.1329264 | 1.1483364
Sample 3 | 2360 | Exact Size | 530.93 | 2.18 | 0 | 0.31 | 17.4 | 1.08 | 1.43 | 0.8 | 8.6 | 0.03 | 8.4 | 33.7 | 42.6723 | 3.72 | 2.9 | 23.8 | 0.02563149 | 0 | 0.02919429 | 0.0005093884 | 0.01441756 | 0.0008330072 | 0.01074585 | 0.0005979522 | 0.00581326 | 0.0005593922 | 0.02514823 | 0.03346768 | 0.0005545767 | 0.001241952 | 0.001218268 | 11.574274 | 0 | 1.645883 | 0.9238182 | 5.734044 | 0.07592299 | 0.0424744 | 0.4565998 | 0.159279 | 0.4459812 | 1.7892341 | 226.56 | 0.19750596 | 0.1539697 | 1.2636134
Sample 3 | 1700 | Exact Size | 863.93 | 2 | 0 | 0.27 | 19.7 | 0.7 | 1.09 | 0.8 | 8.8 | 0.02 | 6.6 | 37 | 43.15376 | 2.77 | 2.5 | 21.9 | 0.03826385 | 0 | 0.04137532 | 0.0009384418 | 0.01520573 | 0.001033191 | 0.01748566 | 0.0009956162 | 0.006306229 | 0.0007151915 | 0.04492836 | 0.0550731 | 0.0006719543 | 0.00174216 | 0.001824111 | 17.2786 | 0 | 2.332611 | 1.7019421 | 6.04751 | 0.09416837 | 0.0691144 | 0.7602584 | 0.172786 | 0.5701938 | 3.196541 | 372.8183 | 0.23930861 | 0.2159825 | 1.8920067
Sample 3 | 1180 | Exact Size | 1464.59 | 1.93 | 0 | 0.25 | 19.6 | 0.59 | 1.18 | 0.5 | 9.7 | 0.02 | 6.3 | 35.7 | 43.31736 | 2.6 | 3 | 16.5 | 0.06259699 | 0 | 0.0649464 | 0.001582832 | 0.02172695 | 0.001896154 | 0.01852677 | 0.001860452 | 0.01069073 | 0.001157328 | 0.07348939 | 0.09371744 | 0.001069229 | 0.003544107 | 0.002329854 | 28.266587 | 0 | 3.661475 | 2.8705964 | 8.641081 | 0.17282162 | 0.0732295 | 1.4206523 | 0.292918 | 0.9226917 | 5.2285863 | 634.4217 | 0.3807934 | 0.439377 | 2.4165735
Sample 3 | 850 | Exact Size | 1615.14 | 1.84 | 0 | 0.26 | 23.3 | 0.55 | 1.14 | 0.4 | 11.8 | 0.03 | 6.9 | 35 | 43.66326 | 3.34 | 5 | 15 | 0.06581245 | 0 | 0.07448735 | 0.00207505 | 0.02233591 | 0.002020182 | 0.01634495 | 0.002495876 | 0.01768449 | 0.001397845 | 0.07945451 | 0.1041763 | 0.00151474 | 0.006514029 | 0.00233577 | 29.718576 | 0 | 4.199364 | 3.7632762 | 8.88327 | 0.18412596 | 0.0646056 | 1.9058652 | 0.484542 | 1.1144466 | 5.65299 | 705.2228 | 0.53945676 | 0.80757 | 2.42271
Sample 3 | 600 | Exact Size | 1688.25 | 2.05 | 0 | 0.3 | 16.9 | 0.92 | 1.4 | 0.4 | 8 | 0.07 | 5.2 | 33.7 | 43.06962 | 2.12 | 13.5 | 13.4 | 0.07664268 | 0 | 0.08983737 | 0.001573208 | 0.03905308 | 0.002593225 | 0.01708482 | 0.001768714 | 0.04313164 | 0.001101133 | 0.0799663 | 0.1074113 | 0.001004972 | 0.018384 | 0.002181073 | 34.609125 | 0 | 5.06475 | 2.8531425 | 15.5319 | 0.236355 | 0.06753 | 1.3506 | 1.181775 | 0.87789 | 5.6894025 | 727.1228 | 0.357909 | 2.2791375 | 2.262255
Sample 3 | 425 | Exact Size | 1648.97 | 2.4 | 0 | 0.36 | 24 | 1.87 | 2.81 | 0.4 | 11.4 | 0.16 | 16.3 | 32.5 | 41.65796 | 7.04 | 32.1 | 13.7 | 0.08764035 | 0 | 0.1052966 | 0.00218216 | 0.07753273 | 0.005083871 | 0.01668731 | 0.002461775 | 0.09629283 | 0.003371322 | 0.07532453 | 0.1014736 | 0.003259619 | 0.04269601 | 0.002178021 | 39.57528 | 0 | 5.936292 | 3.957528 | 30.835739 | 0.46336057 | 0.0659588 | 1.8798258 | 2.638352 | 2.6878211 | 5.3591525 | 686.9273 | 1.16087488 | 5.2931937 | 2.2590889
Sample 3 | 300 | Exact Size | 1493.23 | 2.57 | 0 | 0.42 | 133 | 3.03 | 8.2 | 0.5 | 63 | 0.24 | 61.6 | 29.5 | 39.95649 | 27 | 46.3 | 16.5 | 0.08498454 | 0 | 0.1112436 | 0.01095068 | 0.1137627 | 0.01343433 | 0.01888906 | 0.01231964 | 0.1307974 | 0.01153738 | 0.06191403 | 0.08813662 | 0.01132066 | 0.05576699 | 0.002375414 | 38.376011 | 0 | 6.271566 | 19.859959 | 45.244869 | 1.2244486 | 0.0746615 | 9.407349 | 3.583752 | 9.1982968 | 4.4050285 | 596.6423 | 4.031721 | 6.9136549 | 2.4638295
Sample 3 | 212 | Exact Size | 1957.21 | 2.64 | 0.06 | 0.42 | 2390 | 4.66 | 103 | 2.4 | 990 | 0.27 | 930 | 31.5 | 36.61432 | 395 | 153 | 80.5 | 0.1144251 | 0.4004714 | 0.1458095 | 0.2579276 | 0.2293264 | 0.2211822 | 0.1188399 | 0.2537484 | 0.192869 | 0.2283075 | 0.08665394 | 0.1058597 | 0.2170781 | 0.2415452 | 0.01519015 | 51.670344 | 0.01174326 | 8.220282 | 467.77319 | 91.205986 | 20.159263 | 0.4697304 | 193.76379 | 5.284467 | 182.02053 | 6.1652115 | 716.6191 | 77.309795 | 29.945313 | 15.7555405
Sample 3 | 106 | Exact Size | 1553.96 | 2.58 | 0 | 0.42 | 5780 | 6.32 | 322 | 4.9 | 2430 | 0.29 | 2880 | 35.6 | 32.47283 | 1315 | 334 | 154 | 0.08878501 | 0 | 0.1157679 | 0.4952566 | 0.2469378 | 0.5489985 | 0.1926413 | 0.494512 | 0.1644747 | 0.561348 | 0.07775533 | 0.07454222 | 0.5737821 | 0.4186545 | 0.02307221 | 40.092168 | 0 | 6.526632 | 898.18888 | 98.210272 | 50.037512 | 0.7614404 | 377.61228 | 4.506484 | 447.54048 | 5.5320976 | 504.6148 | 204.34574 | 51.902264 | 23.930984
Sample 3 | 75 | Exact Size | 294.19 | 2.95 | 0 | 0.36 | 7340 | 3.64 | 297 | 14.8 | 3020 | 0.21 | 2550 | 52.5 | 34.87545 | 1170 | 394 | 467 | 0.01921897 | 0 | 0.01878579 | 0.1190657 | 0.02692527 | 0.09586494 | 0.1101547 | 0.1163498 | 0.02254802 | 0.0940953 | 0.02170839 | 0.01515619 | 0.09664852 | 0.09349613 | 0.01324565 | 8.678605 | 0 | 1.059084 | 215.93546 | 10.708516 | 8.737443 | 0.4354012 | 88.84538 | 0.617799 | 75.01845 | 1.5444975 | 102.6001 | 34.42023 | 11.591086 | 13.738673
Sample 3 | 53 | Exact Size | 363.12 | 3.21 | 0.17 | 0.36 | 3840 | 2.25 | 179.5 | 18.3 | 1660 | 0.21 | 1445 | 55.7 | 37.26405 | 646 | 245 | 19750 | 0.02581281 | 0.2105145 | 0.02318738 | 0.07688541 | 0.02054298 | 0.07151384 | 0.1681182 | 0.07893852 | 0.02783112 | 0.06581394 | 0.02842796 | 0.01998861 | 0.06586643 | 0.07176055 | 0.6914263 | 11.656152 | 0.00617304 | 1.307232 | 139.43808 | 8.1702 | 6.518004 | 0.6645096 | 60.27792 | 0.762552 | 52.47084 | 2.0225784 | 135.3132 | 23.457552 | 8.89644 | 717.162
Sample 3 | 38 | Exact Size | 125.39 | 3.51 | 0.39 | 0.38 | 1510 | 1.8 | 78.5 | 18.5 | 650 | 0.21 | 610 | 60.5 | 38.4046 | 250 | 110.5 | 17550 | 0.009746532 | 0.1667671 | 0.008451728 | 0.01044005 | 0.005675003 | 0.01079961 | 0.05868785 | 0.0106735 | 0.009610443 | 0.009593842 | 0.01066249 | 0.007113585 | 0.00880206 | 0.01117621 | 0.2121625 | 4.401189 | 0.00489021 | 0.476482 | 18.93389 | 2.25702 | 0.9843115 | 0.2319715 | 8.15035 | 0.263319 | 7.64879 | 0.7586095 | 48.15553 | 3.13475 | 1.3855595 | 220.05945
Sample 3 | Undersize | Exact Size | 1086.18 | 8.81 | 0.06 | 0.33 | 298 | 3.3 | 17.9 | 7.3 | 141.5 | 0.56 | 135 | 169 | 30.32729 | 52.9 | 32.1 | 248 | 0.2119131 | 0.222247 | 0.06357915 | 0.01784763 | 0.09012525 | 0.02133194 | 0.2006034 | 0.02012746 | 0.221999 | 0.01839227 | 0.2580054 | 0.04866064 | 0.01613388 | 0.02812395 | 0.02597061 | 95.692458 | 0.00651708 | 3.584394 | 32.368164 | 35.84394 | 1.9442622 | 0.7929114 | 15.369447 | 6.082608 | 14.66343 | 18.356442 | 329.409 | 5.7458922 | 3.4866378 | 26.937264
Sample 3 | Total | Exact Size | 16965.45 | 2.661672 | 0.0172843 | 0.332304 | 1068.986 | 2.34425 | 53.72286 | 2.329813 | 450.0947 | 0.1615003 | 469.9317 | 41.9367 | 39.90178 | 209.9197 | 73.07438 | 611.3726 | 1 | 1 | 1 | 1 | 1 | 1 | 1 | 1 | 1 | 1 | 1 | 1 | 1 | 1 | 1 | 451.564621 | 0.02932359 | 56.376875 | 1813.583021 | 397.712537 | 91.14325589 | 3.9526325 | 763.6058573 | 27.399257 | 797.2603262 | 71.1475038 | 6769.516 | 356.1382 | 123.9739656 | 1037.221
Sample 3 | 38x300 | Exact Size | 4293.87 | 2.713134 | 0.05311411 | 0.4096471 | 4052.916 | 4.903548 | 201.3022 | 5.969098 | 1696.953 | 0.2663011 | 1780.909 | 37.31597 | 35.10359 | 798.0402 | 241.5552 | 2307.118 | 0.2579885 | 0.777753 | 0.3120023 | 0.9595753 | 0.5294075 | 0.9483591 | 0.648442 | 0.9542223 | 0.4173333 | 0.9591586 | 0.2252081 | 0.2226603 | 0.9621772 | 0.8366326 | 0.9550969 | 116.498458 | 0.02280651 | 17.589712 | 1740.2695 | 210.551994 | 86.4365335 | 2.5630531 | 728.64972 | 11.434621 | 764.69909 | 16.0229945 | 1507.303 | 342.668067 | 103.7206625 | 990.6466475
Sample 2 | 6700 | Oversize | 17350 | 1.17 | 0 | 0.4 | 12.1 | 1.3 | 1.05 | 0.3 | 8.8 | 0.17 | 5.4 | 12.2 | 43.57912 | 2.1 | 3.1 | 36 | 0.3453089 | 0 | 0.5447202 | 0.07123135 | 0.5318089 | 0.1135705 | 0.3301481 | 0.1288309 | 0.6882726 | 0.07388588 | 0.2349532 | 0.5011903 | 0.06454977 | 0.1768731 | 0.2117231 | 202.995 | 0 | 69.4 | 20.9935 | 225.55 | 1.82175 | 0.5205 | 15.268 | 29.495 | 9.369 | 21.167 | 7560.978 | 3.6435 | 5.3785 | 62.46
Sample 2 | 4750 | Oversize | 18666.37 | 1.200324 | 0 | 0.4042313 | 11.91665 | 1.321156 | 1.038717 | 0.3141042 | 8.574333 | 0.166474 | 5.343583 | 12.60902 | 43.52309 | 2.080959 | 3.085896 | 36.07052 | 0.3811367 | 0 | 0.5922482 | 0.07547449 | 0.5814694 | 0.1208742 | 0.3718962 | 0.1350511 | 0.7251339 | 0.07866122 | 0.2612543 | 0.538523 | 0.06881758 | 0.1894269 | 0.2282331 | 224.05692 | 0 | 75.455302 | 22.2440515 | 246.61192 | 1.93890693 | 0.5863185 | 16.0051672 | 31.074644 | 9.9745302 | 23.536466 | 8124.18 | 3.88439571 | 5.7602473 | 67.330569
Sample 2 | 3350 | Oversize | 19904.3 | 1.258144 | 0 | 0.40459 | 12.22036 | 1.337255 | 1.060564 | 0.344324 | 8.46398 | 0.15923 | 5.465261 | 13.52271 | 43.43616 | 2.149313 | 3.161406 | 38.36732 | 0.4259904 | 0 | 0.6320859 | 0.08253103 | 0.6275869 | 0.1316014 | 0.4347127 | 0.1421541 | 0.7395776 | 0.08578789 | 0.2987672 | 0.5730902 | 0.07579185 | 0.206932 | 0.2588658 | 250.424829 | 0 | 80.530815 | 24.3237739 | 266.171214 | 2.1109792 | 0.6853529 | 16.8469596 | 31.693609 | 10.8782191 | 26.9160149 | 8645.663 | 4.27805745 | 6.2925572 | 76.367458
Sample 2 | 2360 | Oversize | 21071.34 | 1.304771 | 0 | 0.4021204 | 12.52385 | 1.332976 | 1.07161 | 0.3640232 | 8.465975 | 0.1520725 | 5.594571 | 14.54054 | 43.38117 | 2.237414 | 3.146928 | 45.82397 | 0.46768 | 0 | 0.6650622 | 0.08953986 | 0.6622581 | 0.1407686 | 0.4865297 | 0.1505244 | 0.7477475 | 0.09296664 | 0.3400908 | 0.6059238 | 0.08352459 | 0.2180617 | 0.327304 | 274.932669 | 0 | 84.732159 | 26.3894347 | 280.875918 | 2.25802624 | 0.7670457 | 17.8389436 | 32.043721 | 11.7885103 | 30.6388725 | 9140.993 | 4.71453041 | 6.6309988 | 96.55725
Sample 2 | 1700 | Oversize | 22362.32 | 1.344329 | 0 | 0.396225 | 12.85731 | 1.298166 | 1.086527 | 0.3776462 | 8.56608 | 0.144448 | 5.73921 | 15.83136 | 43.35104 | 2.309726 | 3.178857 | 45.71867 | 0.5113814 | 0 | 0.6954609 | 0.09755584 | 0.6844787 | 0.1514726 | 0.5356611 | 0.1616355 | 0.7537726 | 0.1012132 | 0.392968 | 0.6426004 | 0.09150676 | 0.2337698 | 0.3465587 | 300.623171 | 0 | 88.605099 | 28.7519281 | 290.300072 | 2.42972658 | 0.8445045 | 19.1557432 | 32.301917 | 12.8342041 | 35.4025887 | 9694.298 | 5.16508243 | 7.1086614 | 102.237562
Sample 2 | 1180 | Oversize | 23724.53 | 1.378531 | 0 | 0.3895516 | 12.77938 | 1.259802 | 1.07352 | 0.3846715 | 8.579512 | 0.1373024 | 5.673799 | 16.95495 | 43.33595 | 2.300555 | 3.24323 | 45.73483 | 0.5563353 | 0 | 0.7253984 | 0.1028711 | 0.7047134 | 0.1587759 | 0.5788629 | 0.1717505 | 0.7601301 | 0.1061548 | 0.4464946 | 0.6815075 | 0.09669545 | 0.2530323 | 0.3677994 | 327.050045 | 0 | 92.419287 | 30.3184696 | 298.881995 | 2.54687664 | 0.912615 | 20.354488 | 32.574359 | 13.4608207 | 40.2248121 | 10281.25 | 5.45795758 | 7.6944117 | 108.503728
Sample 2 | 850 | Oversize | 26389.92 | 1.43625 | 0 | 0.3764669 | 13.29656 | 1.190131 | 1.063065 | 0.3862197 | 8.44018 | 0.1264649 | 5.868346 | 19.3734 | 43.36429 | 2.383319 | 3.491365 | 45.25661 | 0.6447487 | 0 | 0.779792 | 0.1190594 | 0.7405353 | 0.1748938 | 0.6464882 | 0.1879436 | 0.7787893 | 0.1221299 | 0.5675004 | 0.7585688 | 0.1114285 | 0.3029939 | 0.4048428 | 379.02515 | 0 | 99.349301 | 35.0895177 | 314.074718 | 2.80541947 | 1.0192306 | 22.2735688 | 33.373976 | 15.4865171 | 51.1262572 | 11443.8 | 6.28955926 | 9.213684 | 119.431827
Sample 2 | 600 | Oversize | 29111.6 | 1.49176 | 0 | 0.368383 | 13.65215 | 1.140569 | 1.068388 | 0.387508 | 9.165656 | 0.1193161 | 5.992844 | 21.20832 | 43.33805 | 2.451257 | 3.968978 | 46.26102 | 0.738733 | 0 | 0.8417431 | 0.1348508 | 0.7828892 | 0.1938973 | 0.7155416 | 0.2251477 | 0.8105449 | 0.1375838 | 0.6853217 | 0.8362962 | 0.1264244 | 0.3799665 | 0.4565072 | 434.275254 | 0 | 107.242173 | 39.7435905 | 332.037806 | 3.11024763 | 1.1280978 | 26.6826904 | 34.734816 | 17.4461267 | 61.7408092 | 12616.4 | 7.13600174 | 11.5543288 | 134.673235
Sample 2 | 425 | Oversize | 30568.06 | 1.515976 | 0 | 0.3651248 | 13.77355 | 1.113383 | 1.065129 | 0.3881032 | 9.038647 | 0.1160134 | 6.045596 | 22.00838 | 43.34018 | 2.478356 | 4.103866 | 46.86799 | 0.7882839 | 0 | 0.8760384 | 0.1428565 | 0.8024635 | 0.202977 | 0.7524943 | 0.2331359 | 0.8275383 | 0.1457388 | 0.746755 | 0.8781795 | 0.134217 | 0.4125357 | 0.4856356 | 463.404454 | 0 | 111.611553 | 42.1030557 | 340.339628 | 3.25589363 | 1.1863562 | 27.6293894 | 35.463046 | 18.4802133 | 67.2753572 | 13248.25 | 7.57585266 | 12.5447216 | 143.266349
Sample 2 | 300 | Oversize | 33443.2 | 1.562746 | 0.0008597084 | 0.3612453 | 25.39908 | 1.127707 | 1.85476 | 0.389126 | 10.42805 | 0.1146367 | 11.07097 | 23.40039 | 43.25825 | 4.706861 | 5.221154 | 49.37249 | 0.8890347 | 0.04041456 | 0.9482526 | 0.288212 | 0.8892359 | 0.3866984 | 0.8254413 | 0.2942719 | 0.8946303 | 0.2919858 | 0.8686665 | 0.9589621 | 0.2788786 | 0.5742155 | 0.5597051 | 522.632338 | 0.00287514 | 120.812001 | 84.9426417 | 377.14142 | 6.20291213 | 1.3013618 | 34.8747422 | 38.338186 | 37.0248663 | 78.258392 | 14466.94 | 15.74125026 | 17.461211 | 165.117413
Sample 2 | 212 | Oversize | 34252.44 | 1.578983 | 0.0008393971 | 0.3609797 | 43.48698 | 1.15375 | 2.696906 | 0.394108 | 18.26169 | 0.1154722 | 18.79492 | 23.639 | 43.1882 | 8.328528 | 6.477545 | 51.60814 | 0.9200076 | 0.04041456 | 0.9704837 | 0.5054022 | 0.9317855 | 0.5758828 | 0.8562388 | 0.5278012 | 0.922956 | 0.5076918 | 0.898758 | 0.980576 | 0.5054005 | 0.7296297 | 0.5992059 | 540.840238 | 0.00287514 | 123.644341 | 148.9535257 | 395.187472 | 9.23756213 | 1.3499162 | 62.5507502 | 39.552046 | 64.3771783 | 80.969346 | 14793.01 | 28.52724226 | 22.1871726 | 176.770469
Sample 2 | 106 | Oversize | 34702.73 | 1.595086 | 0.01795635 | 0.3617455 | 80.55206 | 1.177057 | 4.387672 | 0.4097553 | 32.16818 | 0.1166988 | 34.64083 | 23.93304 | 43.12103 | 15.48682 | 8.320377 | 69.88292 | 0.9416081 | 0.8759118 | 0.9853278 | 0.9484765 | 0.9631059 | 0.9492366 | 0.9019372 | 0.9419502 | 0.945022 | 0.9480258 | 0.9218997 | 0.9919218 | 0.952142 | 0.9495267 | 0.8220553 | 553.538416 | 0.06231342 | 125.535559 | 279.5376257 | 408.471027 | 15.22641913 | 1.4219626 | 111.6323602 | 40.497655 | 120.2131383 | 83.0541887 | 14964.17 | 53.74348226 | 28.8739791 | 242.512809
Sample 2 | 75 | Oversize | 34738.6 | 1.597167 | 0.01922852 | 0.3618573 | 82.19327 | 1.178134 | 4.467089 | 0.4157341 | 32.86809 | 0.1168261 | 35.34128 | 23.97328 | 43.11545 | 15.77543 | 8.41432 | 75.36598 | 0.9438109 | 0.9389379 | 0.9866511 | 0.9688017 | 0.9649834 | 0.9674168 | 0.9160434 | 0.9634397 | 0.9470309 | 0.968195 | 0.9244041 | 0.9928186 | 0.9708888 | 0.96124 | 0.8874707 | 554.833323 | 0.06679717 | 125.704148 | 285.5279157 | 409.267341 | 15.51804223 | 1.444202 | 114.1791302 | 40.583743 | 122.7706693 | 83.279811 | 14977.7 | 54.80164726 | 29.2301682 | 261.810869
Sample 2 | 53 | Oversize | 34784.65 | 1.600281 | 0.02028862 | 0.3620534 | 83.24151 | 1.179249 | 4.520352 | 0.4227297 | 33.3475 | 0.1170289 | 35.783 | 24.03117 | 43.10857 | 15.9571 | 8.487378 | 80.57489 | 0.9469051 | 0.9920169 | 0.9884945 | 0.9824578 | 0.9671767 | 0.9802494 | 0.9326926 | 0.9787882 | 0.9499323 | 0.9815956 | 0.9278646 | 0.9939761 | 0.9833712 | 0.9708714 | 0.9500658 | 556.652298 | 0.07057327 | 125.939003 | 289.5526857 | 410.197551 | 15.72388573 | 1.4704505 | 115.9981052 | 40.708078 | 124.4699143 | 83.5915695 | 14995.17 | 55.50621226 | 29.5230462 | 280.276919
Sample 2 | 38 | Oversize | 34811.76 | 1.60215 | 0.0203507 | 0.3621452 | 83.50221 | 1.179779 | 4.534509 | 0.4264501 | 33.47066 | 0.1171324 | 35.89687 | 24.06307 | 43.10476 | 16.00028 | 8.505844 | 82.19426 | 0.9487497 | 0.9958276 | 0.9895158 | 0.9863028 | 0.9683656 | 0.9840859 | 0.9416343 | 0.9831688 | 0.9515138 | 0.9854866 | 0.9298206 | 0.9946629 | 0.9868005 | 0.9737421 | 0.9699153 | 557.736698 | 0.07084437 | 126.069131 | 290.6858837 | 410.701797 | 15.78542543 | 1.4845477 | 116.5172617 | 40.775853 | 124.9633163 | 83.7677845 | 15005.53 | 55.69977766 | 29.6103404 | 286.132679
Sample 3 | 6700 | Oversize | 1618.98 | 1.54 | 0 | 0.23 | 22.3 | 1.41 | 1.41 | 0.5 | 10.9 | 0.07 | 9.8 | 19.5 | 43.29399 | 3.76 | 2.9 | 18.1 | 0.05521312 | 0 | 0.06604932 | 0.001990714 | 0.05739728 | 0.002504587 | 0.02047977 | 0.002310994 | 0.04136192 | 0.001990066 | 0.04437276 | 0.1035408 | 0.00170927 | 0.003787119 | 0.002825197 | 24.932292 | 0 | 3.723654 | 3.6103254 | 22.827618 | 0.22827618 | 0.080949 | 1.7646882 | 1.133286 | 1.5866004 | 3.157011 | 700.921 | 0.60873648 | 0.4695042 | 2.9303538
Sample 3 | 4750 | Oversize | 1911.12 | 1.616432 | 0 | 0.2452863 | 20.54207 | 1.362612 | 1.379427 | 0.5152863 | 9.998107 | 0.06388547 | 9.417842 | 21.33436 | 43.21039 | 3.608665 | 2.777709 | 18.35987 | 0.06841091 | 0 | 0.08314962 | 0.002164685 | 0.06547734 | 0.002892426 | 0.02491438 | 0.002502283 | 0.04456062 | 0.002257559 | 0.05730703 | 0.1219884 | 0.001936493 | 0.004281976 | 0.003382877 | 30.891948 | 0 | 4.687716 | 3.9258366 | 26.041158 | 0.26362512 | 0.0984774 | 1.9107582 | 1.220928 | 1.7998626 | 4.077252 | 825.8024 | 0.68965926 | 0.5308536 | 3.508791
Sample 3 | 3350 | Oversize | 2280.36 | 1.753024 | 0 | 0.2670994 | 21.99256 | 1.333043 | 1.364947 | 0.6099642 | 10.54895 | 0.06001789 | 9.123494 | 23.88716 | 43.11115 | 3.581355 | 2.910856 | 20.42277 | 0.08852609 | 0 | 0.1080377 | 0.002765296 | 0.07643257 | 0.003415031 | 0.03519017 | 0.003150237 | 0.04995114 | 0.002609543 | 0.07656112 | 0.145223 | 0.002293149 | 0.005354189 | 0.004490004 | 39.975252 | 0 | 6.090828 | 5.0150946 | 30.39819 | 0.31125708 | 0.1390938 | 2.4055398 | 1.368624 | 2.080485 | 5.4471324 | 983.0894 | 0.81667782 | 0.66378 | 4.6571274
Sample 3 | 2360 | Oversize | 2811.29 | 1.833661 | 0 | 0.2752015 | 21.12522 | 1.285255 | 1.377233 | 0.6458537 | 10.18088 | 0.05434882 | 8.986857 | 25.74038 | 43.02827 | 3.607539 | 2.908806 | 21.06058 | 0.1141576 | 0 | 0.137232 | 0.003274685 | 0.09085013 | 0.004248039 | 0.04593602 | 0.00374819 | 0.0557644 | 0.003168935 | 0.1017094 | 0.1786907 | 0.002847725 | 0.006596141 | 0.005708273 | 51.549526 | 0 | 7.736711 | 5.9389128 | 36.132234 | 0.38718007 | 0.1815682 | 2.8621396 | 1.527903 | 2.5264662 | 7.2363665 | 1209.649 | 1.01418378 | 0.8177497 | 5.9207408
Sample 3 | 1700 | Oversize | 3675.22 | 1.872762 | 0 | 0.2739788 | 20.7902 | 1.147679 | 1.309713 | 0.6820887 | 9.856275 | 0.04627448 | 8.425781 | 28.38716 | 43.05777 | 3.410659 | 2.812708 | 21.2579 | 0.1524214 | 0 | 0.1786073 | 0.004213127 | 0.1060559 | 0.005281229 | 0.06342168 | 0.004743806 | 0.06207062 | 0.003884127 | 0.1466377 | 0.2337638 | 0.00351968 | 0.008338301 | 0.007532384 | 68.828126 | 0 | 10.069322 | 7.6408549 | 42.179744 | 0.48134844 | 0.2506826 | 3.622398 | 1.700689 | 3.09666 | 10.4329075 | 1582.468 | 1.25349239 | 1.0337322 | 7.8127475
Sample 3 | 1180 | Oversize | 5139.81 | 1.889072 | 0 | 0.267146 | 20.45105 | 0.9887686 | 1.272751 | 0.6302025 | 9.811745 | 0.03878756 | 7.820039 | 30.47096 | 43.13174 | 3.179662 | 2.866077 | 19.90214 | 0.2150184 | 0 | 0.2435537 | 0.005795958 | 0.1277828 | 0.007177383 | 0.08194845 | 0.006604258 | 0.07276135 | 0.005041455 | 0.2201271 | 0.3274812 | 0.004588909 | 0.01188241 | 0.009862238 | 97.094713 | 0 | 13.730797 | 10.5114513 | 50.820825 | 0.65417006 | 0.3239121 | 5.0430503 | 1.993607 | 4.0193517 | 15.6614938 | 2216.889 | 1.63428579 | 1.4731092 | 10.229321
Sample 3 | 850 | Oversize | 6754.95 | 1.877339 | 0 | 0.2654374 | 21.13225 | 0.8838569 | 1.24101 | 0.57516 | 10.28715 | 0.03668642 | 7.600054 | 31.55387 | 43.25883 | 3.217999 | 3.376308 | 18.73001 | 0.2808309 | 0 | 0.3180411 | 0.007871009 | 0.1501187 | 0.009197565 | 0.0982934 | 0.009100134 | 0.09044585 | 0.0064393 | 0.2995816 | 0.4316575 | 0.006103649 | 0.01839644 | 0.01219801 | 126.813289 | 0 | 17.930161 | 14.2747275 | 59.704095 | 0.83829602 | 0.3885177 | 6.9489155 | 2.478149 | 5.1337983 | 21.3144838 | 2922.112 | 2.17374255 | 2.2806792 | 12.652031
Sample 3 | 600 | Oversize | 8443.2 | 1.911863 | 0 | 0.2723483 | 20.28599 | 0.8910839 | 1.272801 | 0.5401361 | 9.829822 | 0.04334759 | 7.120154 | 31.983 | 43.221 | 2.99845 | 5.400579 | 17.66426 | 0.3574736 | 0 | 0.4078784 | 0.009444216 | 0.1891718 | 0.01179079 | 0.1153782 | 0.01086885 | 0.1335775 | 0.007540433 | 0.3795479 | 0.5390688 | 0.007108621 | 0.03678044 | 0.01437908 | 161.422414 | 0 | 22.994911 | 17.12787 | 75.235995 | 1.07465102 | 0.4560477 | 8.2995155 | 3.659924 | 6.0116883 | 27.0038863 | 3649.235 | 2.53165155 | 4.5598167 | 14.914286
Sample 3 | 425 | Oversize | 10092.17 | 1.99162 | 0 | 0.2866698 | 20.89283 | 1.05103 | 1.523965 | 0.5172391 | 10.08638 | 0.06240755 | 8.620058 | 32.06747 | 42.96561 | 3.658803 | 9.763025 | 17.01653 | 0.4451139 | 0 | 0.513175 | 0.01162638 | 0.2667045 | 0.01687466 | 0.1320655 | 0.01333062 | 0.2298703 | 0.01091176 | 0.4548724 | 0.6405424 | 0.01036824 | 0.07947645 | 0.0165571 | 200.997694 | 0 | 28.931203 | 21.085398 | 106.071734 | 1.53801159 | 0.5220065 | 10.1793413 | 6.298276 | 8.6995094 | 32.3630388 | 4336.162 | 3.69252643 | 9.8530104 | 17.1733749
Sample 3 | 300 | Oversize | 11585.4 | 2.066167 | 0 | 0.3038546 | 35.3422 | 1.306097 | 2.384432 | 0.5150172 | 16.90636 | 0.08529725 | 15.44859 | 31.73655 | 42.57777 | 6.667225 | 14.47224 | 16.94996 | 0.5300984 | 0 | 0.6244186 | 0.02257705 | 0.3804673 | 0.03030899 | 0.1509546 | 0.02565026 | 0.3606677 | 0.02244914 | 0.5167865 | 0.728679 | 0.0216889 | 0.1352434 | 0.01893252 | 239.373705 | 0 | 35.202769 | 40.945357 | 151.316603 | 2.76246019 | 0.596668 | 19.5866903 | 9.882028 | 17.8978062 | 36.7680673 | 4932.805 | 7.72424743 | 16.7666653 | 19.6372044
Sample 3 | 212 | Oversize | 13542.61 | 2.149099 | 0.008671342 | 0.3206402 | 375.6429 | 1.790811 | 16.92563 | 0.7874393 | 157.5401 | 0.1119909 | 147.6217 | 31.70237 | 41.71592 | 62.79 | 34.4926 | 26.13436 | 0.6445236 | 0.4004714 | 0.7702281 | 0.2805047 | 0.6097937 | 0.2514912 | 0.2697945 | 0.2793987 | 0.5535367 | 0.2507567 | 0.6034404 | 0.8345388 | 0.238767 | 0.3767886 | 0.03412266 | 291.044049 | 0.01174326 | 43.423051 | 508.718547 | 242.522589 | 22.92172319 | 1.0663984 | 213.3504803 | 15.166495 | 199.9183362 | 42.9332788 | 5649.424 | 85.03404243 | 46.7119783 | 35.3927449
Sample 3 | 106 | Oversize | 15096.57 | 2.193453 | 0.00777876 | 0.3308678 | 931.9385 | 2.257022 | 48.32835 | 1.210764 | 391.455 | 0.1303142 | 428.8781 | 32.10357 | 40.76448 | 191.6858 | 65.32228 | 39.29616 | 0.7333086 | 0.4004714 | 0.885996 | 0.7757612 | 0.8567315 | 0.8004897 | 0.4624358 | 0.7739107 | 0.7180114 | 0.8121046 | 0.6811957 | 0.909081 | 0.8125491 | 0.7954432 | 0.05719487 | 331.136217 | 0.01174326 | 49.949683 | 1406.907427 | 340.732861 | 72.95923519 | 1.8278388 | 590.9627603 | 19.672979 | 647.4588162 | 48.4653764 | 6154.038 | 289.3798 | 98.6142423 | 59.3237289
Sample 3 | 75 | Oversize | 15390.76 | 2.207915 | 0.007630072 | 0.3314246 | 1054.427 | 2.283457 | 53.08164 | 1.470519 | 441.6989 | 0.1318374 | 469.4227 | 32.49344 | 40.65191 | 210.386 | 71.60486 | 47.4716 | 0.7525276 | 0.4004714 | 0.9047817 | 0.8948269 | 0.8836568 | 0.8963546 | 0.5725905 | 0.8902605 | 0.7405594 | 0.9061999 | 0.7029041 | 0.9242372 | 0.9091976 | 0.8889393 | 0.07044053 | 339.814822 | 0.01174326 | 51.008767 | 1622.842887 | 351.441377 | 81.69667819 | 2.26324 | 679.8081403 | 20.290778 | 722.4772662 | 50.0098739 | 6256.639 | 323.8 | 110.2053283 | 73.0624019
Sample 3 | 53 | Oversize | 15753.88 | 2.231012 | 0.01137263 | 0.3320833 | 1118.633 | 2.282686 | 55.99553 | 1.858431 | 469.7802 | 0.133639 | 491.9094 | 33.02834 | 40.57383 | 220.4267 | 75.60155 | 501.6062 | 0.7783404 | 0.6109859 | 0.9279691 | 0.9717123 | 0.9041998 | 0.9678685 | 0.7407088 | 0.969199 | 0.7683905 | 0.9720139 | 0.7313321 | 0.9442258 | 0.9750641 | 0.9606998 | 0.7618669 | 351.470974 | 0.0179163 | 52.315999 | 1762.280967 | 359.611577 | 88.21468219 | 2.9277496 | 740.0860603 | 21.05333 | 774.9481062 | 52.0324523 | 6391.952 | 347.2576 | 119.1017683 | 790.2244019
Sample 3 | 38 | Oversize | 15879.27 | 2.241112 | 0.01436244 | 0.3324616 | 1121.723 | 2.278874 | 56.17323 | 1.98984 | 471.2033 | 0.134242 | 492.8419 | 33.24527 | 40.5567 | 220.6602 | 75.87712 | 636.2281 | 0.7880869 | 0.777753 | 0.9364208 | 0.9821524 | 0.9098748 | 0.9786681 | 0.7993966 | 0.9798725 | 0.778001 | 0.9816077 | 0.7419946 | 0.9513394 | 0.9838661 | 0.971876 | 0.9740294 | 355.872163 | 0.02280651 | 52.792481 | 1781.214857 | 361.868597 | 89.19899369 | 3.1597211 | 748.2364103 | 21.316649 | 782.5968962 | 52.7910618 | 6440.107 | 350.3923 | 120.4873278 | 1010.284
Sample 2 | 6700 | Undersize | 17758.59 | 2.167233 | 0.04006016 | 0.3266299 | 154.1391 | 1.118155 | 8.006801 | 0.5946784 | 58.13748 | 0.07522367 | 66.12837 | 38.81123 | 42.37422 | 29.73283 | 14.09476 | 130.9495 | 0.6546911 | 1 | 0.4552798 | 0.9287687 | 0.4681911 | 0.8864295 | 0.6698519 | 0.8711691 | 0.3117274 | 0.9261141 | 0.7650468 | 0.4988097 | 0.9354502 | 0.8231269 | 0.7882769 | 384.869943 | 0.0711412 | 58.004866 | 273.7292717 | 198.568513 | 14.21894923 | 1.056065 | 103.2439593 | 13.358663 | 117.4346623 | 68.9232635 | 7525.064 | 52.80132096 | 25.0303131 | 232.547896
Sample 2 | 4750 | Undersize | 16442.22 | 2.212645 | 0.04326739 | 0.3159522 | 165.7189 | 1.079578 | 8.576574 | 0.6022584 | 62.34364 | 0.07163886 | 71.05435 | 40.47738 | 42.34138 | 31.96674 | 14.99102 | 138.4712 | 0.6188633 | 1 | 0.4077518 | 0.9245255 | 0.4185306 | 0.8791258 | 0.6281038 | 0.8649489 | 0.2748661 | 0.9213388 | 0.7387457 | 0.461477 | 0.9311824 | 0.8105731 | 0.7717669 | 363.808023 | 0.0711412 | 51.949564 | 272.4787202 | 177.506593 | 14.1017923 | 0.9902465 | 102.5067921 | 11.779019 | 116.8291321 | 66.5537975 | 6961.862 | 52.56042525 | 24.6485658 | 227.677327
Sample 2 | 3350 | Undersize | 15204.29 | 2.219374 | 0.04679022 | 0.3082949 | 177.8439 | 1.038834 | 9.161704 | 0.5861583 | 66.866 | 0.07340069 | 76.24522 | 41.55028 | 42.35896 | 34.31056 | 15.86148 | 143.8018 | 0.5740096 | 1 | 0.3679141 | 0.917469 | 0.3724131 | 0.8683986 | 0.5652873 | 0.8578459 | 0.2604224 | 0.9142121 | 0.7012328 | 0.4269098 | 0.9242081 | 0.793068 | 0.7411342 | 337.440114 | 0.0711412 | 46.874051 | 270.3989978 | 157.947299 | 13.92972003 | 0.8912121 | 101.6649997 | 11.160054 | 115.9254432 | 63.1742486 | 6440.379 | 52.16676351 | 24.1162559 | 218.640438
Sample 2 | 2360 | Undersize | 14037.25 | 2.229299 | 0.0506803 | 0.3039962 | 191.1581 | 1.020446 | 9.818642 | 0.5766937 | 71.71847 | 0.07700897 | 81.93567 | 42.35259 | 42.35195 | 36.85215 | 16.93908 | 141.3743 | 0.53232 | 1 | 0.3349378 | 0.9104601 | 0.3377419 | 0.8592314 | 0.5134703 | 0.8494756 | 0.2522525 | 0.9070334 | 0.6599092 | 0.3940762 | 0.9164754 | 0.7819383 | 0.672696 | 312.932274 | 0.0711412 | 42.672707 | 268.333337 | 143.242595 | 13.78267299 | 0.8095193 | 100.6730157 | 10.809942 | 115.015152 | 59.451391 | 5945.05 | 51.73029055 | 23.7778143 | 198.450646
Sample 2 | 1700 | Undersize | 12746.27 | 2.253536 | 0.05581335 | 0.304401 | 208.6656 | 1.049864 | 10.6784 | 0.5743331 | 77.94925 | 0.08278301 | 89.41397 | 42.90485 | 42.30057 | 40.23117 | 18.27998 | 151.2367 | 0.4886186 | 1 | 0.3045391 | 0.9024442 | 0.3155213 | 0.8485274 | 0.4643389 | 0.8383645 | 0.2462274 | 0.8987868 | 0.607032 | 0.3573996 | 0.9084932 | 0.7662302 | 0.6534413 | 287.241772 | 0.0711412 | 38.799767 | 265.9708436 | 133.818441 | 13.61097265 | 0.7320605 | 99.3562161 | 10.551746 | 113.9694582 | 54.6876748 | 5391.745 | 51.27973853 | 23.3001517 | 192.770334
Sample 2 | 1180 | Undersize | 11384.06 | 2.291053 | 0.06249194 | 0.3073208 | 232.2584 | 1.100104 | 11.85326 | 0.5832278 | 86.22361 | 0.09029559 | 99.56276 | 43.80287 | 42.20631 | 44.78794 | 19.95281 | 163.8292 | 0.4436647 | 1 | 0.2746016 | 0.8971289 | 0.2952866 | 0.8412241 | 0.4211371 | 0.8282495 | 0.2398699 | 0.8938452 | 0.5535054 | 0.3184925 | 0.9033045 | 0.7469677 | 0.6322006 | 260.814898 | 0.0711412 | 34.985579 | 264.4043021 | 125.236518 | 13.49382259 | 0.66395 | 98.1574713 | 10.279304 | 113.3428416 | 49.8654514 | 4804.792 | 50.98686338 | 22.7144014 | 186.504168
Sample 2 | 850 | Undersize | 8718.67 | 2.395317 | 0.08159639 | 0.3217872 | 297.79 | 1.262163 | 15.18039 | 0.6392425 | 110.382 | 0.1087286 | 127.6768 | 44.69031 | 41.77519 | 57.52628 | 24.31005 | 201.3794 | 0.3552513 | 1 | 0.220208 | 0.8809406 | 0.2594647 | 0.8251062 | 0.3535118 | 0.8120564 | 0.2212107 | 0.8778701 | 0.4324996 | 0.2414312 | 0.8885715 | 0.6970061 | 0.5951572 | 208.839793 | 0.0711412 | 28.055565 | 259.633254 | 110.043795 | 13.23527976 | 0.5573344 | 96.2383905 | 9.479687 | 111.3171452 | 38.9640063 | 3642.241 | 50.1552617 | 21.1951291 | 175.576069
Sample 2 | 600 | Undersize | 5996.99 | 2.561113 | 0.1186282 | 0.3362136 | 425.1786 | 1.535449 | 21.56157 | 0.7478205 | 153.1256 | 0.135382 | 182.354 | 47.27281 | 41.18137 | 82.22261 | 31.43991 | 267.3586 | 0.261267 | 1 | 0.1582569 | 0.8651492 | 0.2171108 | 0.8061027 | 0.2844584 | 0.7748523 | 0.1894551 | 0.8624162 | 0.3146783 | 0.1637038 | 0.8735756 | 0.6200335 | 0.5434928 | 153.589689 | 0.0711412 | 20.162693 | 254.9791812 | 92.080707 | 12.9304516 | 0.4484672 | 91.8292689 | 8.118847 | 109.3575356 | 28.3494543 | 2469.643 | 49.30881922 | 18.8544843 | 160.334661
Sample 2 | 425 | Undersize | 4540.53 | 2.7411 | 0.1566804 | 0.3478297 | 556.3661 | 1.845134 | 28.15708 | 0.8593904 | 200.1585 | 0.1627699 | 238.5701 | 50.24723 | 40.47522 | 107.6283 | 39.34363 | 334.1935 | 0.2117161 | 1 | 0.1239616 | 0.8571435 | 0.1975365 | 0.797023 | 0.2475057 | 0.7668641 | 0.1724617 | 0.8542612 | 0.253245 | 0.1218205 | 0.865783 | 0.5874643 | 0.5143644 | 124.460489 | 0.0711412 | 15.793313 | 252.619716 | 83.778885 | 12.7848056 | 0.3902088 | 90.8825699 | 7.390617 | 108.323449 | 22.8149063 | 1837.789 | 48.8689683 | 17.8640915 | 151.741547
Sample 2 | 300 | Undersize | 1665.39 | 3.916957 | 0.4099104 | 0.3958751 | 1259.646 | 2.820786 | 59.07197 | 1.652485 | 502.208 | 0.2711363 | 539.0857 | 71.04565 | 37.17442 | 244.4086 | 77.74517 | 779.9403 | 0.1109653 | 0.9595854 | 0.05174736 | 0.711788 | 0.1107641 | 0.6133016 | 0.1745587 | 0.7057281 | 0.1053697 | 0.7080142 | 0.1313335 | 0.04103788 | 0.7211214 | 0.4257845 | 0.4402949 | 65.232605 | 0.06826606 | 6.592865 | 209.78013 | 46.977093 | 9.8377871 | 0.2752032 | 83.6372171 | 4.515477 | 89.778796 | 11.8318715 | 619.0992 | 40.7035707 | 12.9476021 | 129.890483
Sample 2 | 212 | Undersize | 856.15 | 5.492578 | 0.797361 | 0.4392367 | 1702.613 | 3.379202 | 79.46198 | 2.647302 | 653.6379 | 0.3856353 | 729.1536 | 106.5341 | 34.22668 | 326.0828 | 96.03037 | 1381.036 | 0.07999236 | 0.9595854 | 0.02951634 | 0.4945978 | 0.06821452 | 0.4241172 | 0.1437612 | 0.4721988 | 0.07704399 | 0.4923082 | 0.101242 | 0.01942403 | 0.4945995 | 0.2703703 | 0.4007941 | 47.024705 | 0.06826606 | 3.760525 | 145.769246 | 28.931041 | 6.8031371 | 0.2266488 | 55.9612091 | 3.301617 | 62.426484 | 9.1209175 | 293.0317 | 27.9175787 | 8.2216405 | 118.237427
Sample 2 | 106 | Undersize | 405.86 | 8.457726 | 0.217508 | 0.4605793 | 374.1474 | 3.85539 | 20.06308 | 3.809254 | 169.5067 | 0.5804977 | 162.3842 | 173.3621 | 30.02703 | 66.55839 | 37.81683 | 1293.428 | 0.05839186 | 0.1240882 | 0.01467218 | 0.05152349 | 0.03689414 | 0.05076338 | 0.09806281 | 0.05804983 | 0.05497798 | 0.05197424 | 0.07810028 | 0.008078175 | 0.04785804 | 0.05047333 | 0.1779447 | 34.326527 | 0.00882778 | 1.869307 | 15.185146 | 15.647486 | 0.8142801 | 0.1546024 | 6.8795991 | 2.356008 | 6.590524 | 7.0360748 | 121.8677 | 2.7013387 | 1.534834 | 52.495087
Sample 2 | 75 | Undersize | 369.99 | 8.927706 | 0.1174094 | 0.4596659 | 248.5163 | 4.013939 | 14.12625 | 3.577475 | 117.1067 | 0.6135085 | 109.0028 | 184.0713 | 29.28145 | 44.4113 | 31.85613 | 897.2412 | 0.05618913 | 0.06106208 | 0.01334892 | 0.03119832 | 0.03501656 | 0.03258318 | 0.08395658 | 0.03656027 | 0.0529691 | 0.03180502 | 0.07559588 | 0.007181369 | 0.02911115 | 0.03875998 | 0.1125293 | 33.03162 | 0.00434403 | 1.700718 | 9.194856 | 14.851172 | 0.522657 | 0.132363 | 4.3328291 | 2.26992 | 4.032993 | 6.8104525 | 108.3384 | 1.6431737 | 1.1786449 | 33.197027
Sample 2 | 53 | Undersize | 323.94 | 9.635317 | 0.01753195 | 0.4525107 | 159.6001 | 4.297389 | 9.780006 | 3.275746 | 77.60246 | 0.6623402 | 72.0426 | 200.6141 | 28.05365 | 28.97477 | 27.34355 | 454.744 | 0.05309492 | 0.007983138 | 0.01150555 | 0.0175422 | 0.03282328 | 0.0197506 | 0.06730741 | 0.02121182 | 0.05006772 | 0.01840442 | 0.07213536 | 0.006023911 | 0.01662878 | 0.02912862 | 0.04993418 | 31.212645 | 0.00056793 | 1.465863 | 5.170086 | 13.920962 | 0.3168135 | 0.1061145 | 2.5138541 | 2.145585 | 2.333748 | 6.498694 | 90.87698 | 0.9386087 | 0.8857669 | 14.730977
Sample 3 | 6700 | Undersize | 15346.47 | 2.780003 | 0.01910771 | 0.3430966 | 1179.407 | 2.442809 | 59.24162 | 2.52285 | 496.4276 | 0.1711532 | 518.4735 | 44.30367 | 39.54392 | 231.6686 | 80.47744 | 673.96 | 0.9447869 | 1 | 0.9339507 | 0.9980093 | 0.9426027 | 0.9974954 | 0.9795202 | 0.997689 | 0.9586381 | 0.9980099 | 0.9556272 | 0.8964592 | 0.9982907 | 0.9962129 | 0.9971748 | 426.632329 | 0.02932359 | 52.653221 | 1809.973 | 374.884919 | 90.91497971 | 3.8716835 | 761.8411691 | 26.265971 | 795.6737258 | 67.9904928 | 6068.595 | 355.5295 | 123.5044614 | 1034.291
Sample 3 | 4750 | Undersize | 15054.33 | 2.794363 | 0.01947851 | 0.3433508 | 1202.084 | 2.468867 | 60.36777 | 2.560164 | 505.9641 | 0.1738924 | 528.3931 | 44.55213 | 39.48176 | 236.1105 | 81.99841 | 686.6545 | 0.9315891 | 1 | 0.9168504 | 0.9978353 | 0.9345227 | 0.9971076 | 0.9750856 | 0.9974977 | 0.9554394 | 0.9977424 | 0.942693 | 0.8780116 | 0.9980635 | 0.995718 | 0.9966171 | 420.672673 | 0.02932359 | 51.689159 | 1809.657 | 371.671379 | 90.87963077 | 3.8541551 | 761.6950991 | 26.178329 | 795.4604636 | 67.0702518 | 5943.714 | 355.4485 | 123.443112 | 1033.712
Sample 3 | 3350 | Undersize | 14685.09 | 2.80277 | 0.01996827 | 0.3424293 | 1231.567 | 2.501274 | 61.85321 | 2.596878 | 518.3491 | 0.1772589 | 541.4879 | 44.73951 | 39.40341 | 241.9607 | 83.96965 | 703.1377 | 0.9114739 | 1 | 0.8919623 | 0.9972347 | 0.9235674 | 0.996585 | 0.9648098 | 0.9968498 | 0.9500489 | 0.9973905 | 0.9234389 | 0.854777 | 0.9977069 | 0.9946458 | 0.99551 | 411.589369 | 0.02932359 | 50.286047 | 1808.568 | 367.314347 | 90.83199881 | 3.8135387 | 761.2003175 | 26.030633 | 795.1798412 | 65.7003714 | 5786.427 | 355.3215 | 123.3101856 | 1032.564
Sample 3 | 2360 | Undersize | 14154.16 | 2.826131 | 0.02071729 | 0.3436457 | 1277.112 | 2.554587 | 64.11972 | 2.66428 | 537.4701 | 0.1827827 | 561.4843 | 45.15361 | 39.2808 | 250.8973 | 87.01061 | 728.62 | 0.8858424 | 1 | 0.862768 | 0.9967253 | 0.9091499 | 0.995752 | 0.954064 | 0.9962518 | 0.9442356 | 0.9968311 | 0.8982906 | 0.8213093 | 0.9971523 | 0.9934039 | 0.9942917 | 400.015095 | 0.02932359 | 48.640164 | 1807.644 | 361.580303 | 90.75607582 | 3.7710643 | 760.7437177 | 25.871354 | 794.73386 | 63.9111373 | 5559.867 | 355.124 | 123.1562159 | 1031.3
Sample 3 | 1700 | Undersize | 13290.23 | 2.879833 | 0.02206402 | 0.348433 | 1358.849 | 2.675144 | 68.21696 | 2.785467 | 571.8362 | 0.1933644 | 597.5545 | 45.68363 | 39.02904 | 267.0268 | 92.50422 | 774.5602 | 0.8475786 | 1 | 0.8213927 | 0.9957869 | 0.8939441 | 0.9947188 | 0.9365783 | 0.9952562 | 0.9379294 | 0.9961159 | 0.8533623 | 0.7662362 | 0.9964803 | 0.9916617 | 0.9924676 | 382.736495 | 0.02932359 | 46.307553 | 1805.942 | 355.532793 | 90.66190745 | 3.7019499 | 759.9834593 | 25.698568 | 794.1636662 | 60.7145963 | 5187.049 | 354.8847 | 122.9402334 | 1029.408
Sample 3 | 1180 | Undersize | 11825.64 | 2.997469 | 0.02479662 | 0.3606238 | 1524.714 | 2.933386 | 76.5194 | 3.068519 | 641.456 | 0.2148353 | 670.7806 | 46.92009 | 38.49793 | 299.7757 | 103.5892 | 868.445 | 0.7849816 | 1 | 0.7564463 | 0.994204 | 0.8722172 | 0.9928226 | 0.9180516 | 0.9933957 | 0.9272386 | 0.9949585 | 0.7798729 | 0.6725188 | 0.9954111 | 0.9881176 | 0.9901378 | 354.469908 | 0.02932359 | 42.646078 | 1803.072 | 346.891712 | 90.48908583 | 3.6287204 | 758.562807 | 25.40565 | 793.2409745 | 55.48601 | 4552.627 | 354.5039 | 122.5008564 | 1026.992
Sample 3 | 850 | Undersize | 10210.5 | 3.180562 | 0.02871905 | 0.376541 | 1762.214 | 3.3104 | 88.44323 | 3.490637 | 741.0577 | 0.2440733 | 775.796 | 48.80566 | 37.68086 | 346.6671 | 119.1845 | 1003.447 | 0.7191691 | 1 | 0.6819589 | 0.992129 | 0.8498813 | 0.9908024 | 0.9017066 | 0.9908999 | 0.9095542 | 0.9935607 | 0.7004184 | 0.5683425 | 0.9938964 | 0.9816036 | 0.987802 | 324.751332 | 0.02932359 | 38.446714 | 1799.308 | 338.008442 | 90.30495987 | 3.5641148 | 756.6569418 | 24.921108 | 792.1265279 | 49.83302 | 3847.404 | 353.9645 | 121.6932864 | 1024.569
Sample 3 | 600 | Undersize | 8522.25 | 3.404526 | 0.03440827 | 0.3917036 | 2107.959 | 3.783937 | 105.6864 | 4.102889 | 886.2757 | 0.2785571 | 928.4504 | 51.79808 | 36.61335 | 414.9216 | 140.1204 | 1199.574 | 0.6425264 | 1 | 0.5921216 | 0.9905558 | 0.8108282 | 0.9882092 | 0.8846218 | 0.9891312 | 0.8664225 | 0.9924596 | 0.6204521 | 0.4609312 | 0.9928914 | 0.9632196 | 0.9856209 | 290.142207 | 0.02932359 | 33.381964 | 1796.455151 | 322.476542 | 90.06860487 | 3.4965848 | 755.3063418 | 23.739333 | 791.2486379 | 44.1436175 | 3120.281 | 353.6066 | 119.4141489 | 1022.307
Sample 3 | 425 | Undersize | 6873.28 | 3.645522 | 0.04266317 | 0.3993097 | 2607.922 | 4.24311 | 130.3675 | 4.99125 | 1096.167 | 0.3070002 | 1147.285 | 56.42788 | 35.4031 | 512.7765 | 166.0357 | 1484.077 | 0.5548861 | 1 | 0.486825 | 0.9883736 | 0.7332955 | 0.9831253 | 0.8679345 | 0.9866694 | 0.7701297 | 0.9890882 | 0.5451276 | 0.3594576 | 0.9896318 | 0.9205236 | 0.9834429 | 250.566927 | 0.02932359 | 27.445672 | 1792.497623 | 291.640803 | 89.6052443 | 3.430626 | 753.426516 | 21.100981 | 788.5608168 | 38.784465 | 2433.354 | 352.4456802 | 114.1209552 | 1020.047741
Sample 3 | 300 | Undersize | 5380.05 | 3.944032 | 0.05450431 | 0.3935671 | 3294.835 | 4.579808 | 164.275 | 6.237794 | 1382.922 | 0.325596 | 1448.616 | 63.9017 | 34.13931 | 647.6036 | 199.2682 | 1891.402 | 0.4699016 | 1 | 0.3755814 | 0.9774229 | 0.6195327 | 0.969691 | 0.8490454 | 0.9743497 | 0.6393323 | 0.9775509 | 0.4832135 | 0.271321 | 0.9783111 | 0.8647566 | 0.9810675 | 212.190916 | 0.02932359 | 21.174106 | 1772.637664 | 246.395934 | 88.3807957 | 3.3559645 | 744.019167 | 17.517229 | 779.36252 | 34.3794365 | 1836.712 | 348.4139592 | 107.2073003 | 1017.584
Sample 3 | 212 | Undersize | 3422.84 | 4.68969 | 0.05136182 | 0.3784525 | 3812.227 | 4.533953 | 199.3127 | 8.432279 | 1607.599 | 0.3573863 | 1745.165 | 82.42928 | 32.72407 | 792.0445 | 225.7248 | 2926.892 | 0.3554764 | 0.5995286 | 0.2297719 | 0.7194953 | 0.3902063 | 0.7485088 | 0.7302055 | 0.7206013 | 0.4464633 | 0.7492433 | 0.3965596 | 0.1654612 | 0.761233 | 0.6232114 | 0.9658773 | 160.520572 | 0.01758033 | 12.953824 | 1304.864474 | 155.189948 | 68.2215327 | 2.8862341 | 550.255377 | 12.232762 | 597.34199 | 28.214225 | 1120.093 | 271.1041642 | 77.2619873 | 1001.828371
Sample 3 | 106 | Undersize | 1868.88 | 6.443881 | 0.0940688 | 0.3439061 | 2176.039 | 3.048868 | 97.29903 | 11.36934 | 923.7784 | 0.4134176 | 801.5577 | 121.3675 | 32.93298 | 357.2109 | 135.6948 | 5232.532 | 0.2666914 | 0.5995286 | 0.114004 | 0.2242388 | 0.1432685 | 0.1995103 | 0.5375642 | 0.2260893 | 0.2819886 | 0.1878954 | 0.3188043 | 0.09091903 | 0.1874509 | 0.2045568 | 0.9428051 | 120.428404 | 0.01758033 | 6.427192 | 406.675594 | 56.979676 | 18.1840207 | 2.1247937 | 172.643097 | 7.726278 | 149.80151 | 22.6821274 | 615.4779 | 66.7584242 | 25.3597233 | 977.897387
Sample 3 | 75 | Undersize | 1574.69 | 7.096622 | 0.1116431 | 0.3408994 | 1211.287 | 2.93843 | 59.99008 | 10.72841 | 532.1537 | 0.4514209 | 474.9066 | 134.2336 | 32.57008 | 205.3623 | 87.43713 | 6122.848 | 0.2474724 | 0.5995286 | 0.09521826 | 0.1051731 | 0.1163432 | 0.1036454 | 0.4274095 | 0.1097395 | 0.2594406 | 0.09380005 | 0.2970959 | 0.07576284 | 0.09080237 | 0.1110607 | 0.9295595 | 111.749799 | 0.01758033 | 5.368108 | 190.740134 | 46.27116 | 9.4465777 | 1.6893925 | 83.797717 | 7.108479 | 74.78306 | 21.1376299 | 512.8778 | 32.3381942 | 13.7686373 | 964.158714
Sample 3 | 53 | Undersize | 1211.57 | 8.261483 | 0.09415296 | 0.3351747 | 423.4345 | 3.144759 | 24.17173 | 8.459131 | 194.1266 | 0.5237772 | 184.1596 | 157.7709 | 31.16325 | 73.29863 | 40.21392 | 2038.65 | 0.2216596 | 0.3890141 | 0.07203088 | 0.02828768 | 0.09580025 | 0.03213155 | 0.2592912 | 0.03080096 | 0.2316095 | 0.02798612 | 0.2686679 | 0.05577423 | 0.02493594 | 0.03930016 | 0.2381331 | 100.093647 | 0.01140729 | 4.060876 | 51.302054 | 38.10096 | 2.9285737 | 1.0248829 | 23.519797 | 6.345927 | 22.31222 | 19.1150515 | 377.5645 | 8.8806422 | 4.8721973 | 246.996714