## Sheet1
Sample | Screen | pulp_wt _g | Au_ppm | Ba_ppm | Ce_ppm | Cr_ppm | Cs_ppm | Dy_ppm | Er_ppm | Eu_ppm | Ga_ppm | Gd_ppm | Hf_ppm | Ho_ppm | La_ppm | Lu_ppm | Nb_ppm | Nd_ppm | Pr_ppm | Rb_ppm | Sc_ppm | Sm_ppm | Sn_ppm | Sr_ppm | Ta_ppm | Tb_ppm | Th_ppm | Ti_percentage | Tm_ppm | U_ppm | V_ppm | W_ppm | Y_ppm | Yb_ppm | Zr_ppm | Ag_ppm | Al_percentage | As_ppm | Ba_ppm | Be_ppm | Bi_ppm | Ca_percentage | Cd_ppm | Ce_ppm | Co_ppm | Cr_ppm | Cs_ppm | Cu_ppm | Fe_percentage | Ga_ppm | Ge_ppm | Hf_ppm | In_ppm | K_percentage | La_ppm | Li_ppm | Mg_percentage | Mn_ppm | Mo_ppm | Na_percentage | Nb_ppm | Ni_ppm | P_ppm | Pb_ppm | Rb_ppm | Re_ppm | S_percentage | Sb_ppm | Sc_ppm | Se_ppm | Sn_ppm | Sr_ppm | Ta_ppm | Te_ppm | Th_ppm | Ti_percentage | Tl_ppm | U_ppm | V_ppm | W_ppm | Y_ppm | Zn_ppm | Zr_ppm | Al2O3_percentage | BaO_percentage | CaO_percentage | Cr2O3_percentage | Fe2O3_percentage | K2O_percentage | MgO_percentage | MnO_percentage | Na2O_percentage | P2O5_percentage | SO3_percentage | SiO2_percentage | SrO_percentage | TiO2_percentage | Total_percentage | LOI_percentage | Th_ppm | Zr_ppm
Sample 2 | +6.7mm | 113 | 0.01 | 111.5 | 12.1 | 19 | 0.49 | 0.92 | 0.6 | 0.24 | 2.6 | 1.05 | 0.89 | 0.16 | 6 | 0.08 | 1.13 | 5.4 | 1.46 | 12.2 | 3.2 | 1.06 | 0.8 | 35.1 | 0.1 | 0.14 | 2.1 | 0.06 | 0.06 | 0.44 | 28 | 1.5 | 4.8 | 0.4 | 36 | 0.03 | 1.17 | 4.3 | 110 | 0.4 | 0.17 | 0.4 | 0.02 | 19.1 | 3.2 | 14 | 0.43 | 10.4 | 1.3 | 2.75 | 0.11 | 0.3 | 0.011 | 0.26 | 8.8 | 5.1 | 0.17 | 150 | 0.32 | 0.24 | 1 | 7.7 | 100 | 10.2 | 10.9 | 0.002 | 0.01 | 0.44 | 2.3 | 1 | 0.3 | 32.9 | 0.06 | 0.05 | 3.42 | 0.051 | 0.06 | 0.6 | 22 | 0.4 | 3.1 | 16 | 11 | 2.26 | 0.01 | 0.56 | 0.01 | 1.94 | 0.32 | 0.31 | 0.02 | 0.34 | 0.02 | 0.01 | 93.23 | 0.01 | 0.09 | 99.61 | 0.5
Sample 2 | 6.7x4.75mm | 110 | 0.01 | 190.5 | 9.5 | 21 | 0.5 | 0.88 | 0.59 | 0.3 | 3.8 | 0.89 | 1.2 | 0.17 | 4.6 | 0.09 | 1.47 | 4.6 | 1.17 | 18 | 3.2 | 0.94 | 0.9 | 62.6 | 0.1 | 0.14 | 1.83 | 0.06 | 0.08 | 0.52 | 31 | 0.5 | 5.9 | 0.64 | 37 | 0.02 | 1.6 | 4.9 | 170 | 0.57 | 0.11 | 0.46 | 0.02 | 11.8 | 3.4 | 17 | 0.44 | 9.7 | 1.6 | 3.5 | 0.1 | 0.5 | 0.008 | 0.44 | 5.6 | 4.9 | 0.12 | 163 | 0.46 | 0.35 | 1.1 | 7.2 | 110 | 11.6 | 16.7 | 0.002 | 0.01 | 0.34 | 2.2 | 1 | 0.3 | 57.6 | 0.08 | 0.05 | 2.25 | 0.056 | 0.09 | 0.5 | 26 | 0.4 | 2.9 | 16 | 15.7 | 3.14 | 0.02 | 0.6 | 0.01 | 2.31 | 0.56 | 0.22 | 0.02 | 0.49 | 0.03 | 0.01 | 91.53 | 0.01 | 0.08 | 99.53 | 0.5
Sample 2 | 4.5x3.35mm | 111 | 0.01 | 252 | 16.8 | 19 | 0.58 | 1.44 | 0.78 | 0.36 | 4.1 | 1.39 | 1.98 | 0.3 | 8 | 0.13 | 0.81 | 7.3 | 2 | 27.3 | 1.6 | 1.47 | 0.9 | 75.3 | 0.1 | 0.23 | 3.18 | 0.04 | 0.15 | 0.88 | 28 | 0.5 | 9.4 | 0.95 | 73 | 0.03 | 2.13 | 5.5 | 250 | 0.89 | 0.15 | 0.41 | 0.02 | 15.3 | 3.1 | 14 | 0.53 | 9.4 | 1.58 | 3.98 | 0.11 | 0.8 | 0.007 | 0.75 | 6.8 | 4.8 | 0.05 | 109 | 0.51 | 0.53 | 0.8 | 5.7 | 110 | 14 | 28.2 | 0.002 | 0.01 | 0.27 | 2 | 1 | 0.3 | 78.7 | 0.07 | 0.05 | 3.09 | 0.034 | 0.14 | 0.6 | 23 | 0.6 | 4.3 | 12 | 24.4 | 4.16 | 0.03 | 0.56 | 0.01 | 2.27 | 0.96 | 0.1 | 0.01 | 0.73 | 0.02 | 0.01 | 90.12 | 0.01 | 0.06 | 99.57 | 0.54
Sample 2 | 3.35x2.36mm | 106 | 0.01 | 271 | 17.7 | 15 | 0.6 | 1.1 | 0.56 | 0.3 | 4.2 | 1.26 | 4.97 | 0.2 | 8.5 | 0.1 | 0.67 | 7.8 | 2.22 | 31.9 | 2.3 | 1.7 | 1 | 82.9 | 0.1 | 0.18 | 3.74 | 0.02 | 0.09 | 1.06 | 22 | 0.5 | 6 | 0.6 | 173 | 0.02 | 2.1 | 4.8 | 260 | 0.77 | 0.06 | 0.36 | 0.02 | 18.75 | 2.3 | 11 | 0.57 | 5.1 | 1.26 | 3.81 | 0.11 | 0.7 | 0.008 | 0.9 | 8.5 | 4.8 | 0.03 | 128 | 0.36 | 0.52 | 0.6 | 4.6 | 110 | 13.2 | 32.9 | 0.002 | 0.01 | 0.19 | 1.1 | 1 | 0.3 | 71.5 | 0.06 | 0.05 | 3.56 | 0.019 | 0.15 | 0.6 | 18 | 0.4 | 2.9 | 9 | 20.2 | 3.98 | 0.03 | 0.48 | 0.01 | 1.85 | 1.07 | 0.06 | 0.01 | 0.7 | 0.02 | 0.01 | 90.8 | 0.01 | 0.04 | 99.51 | 0.46
Sample 2 | 2.36x1.7mm | 110 | 0.01 | 320 | 18.3 | 11 | 0.66 | 1.26 | 1 | 0.38 | 3.8 | 1.33 | 1.26 | 0.29 | 8.8 | 0.13 | 0.6 | 8.1 | 2.13 | 36.9 | 1.4 | 1.53 | 1.7 | 71.9 | 0.1 | 0.21 | 3.49 | 0.02 | 0.1 | 0.73 | 16 | 0.5 | 8.8 | 0.9 | 44 | 0.02 | 1.99 | 2.7 | 290 | 0.62 | 0.06 | 0.3 | 0.02 | 21 | 1.5 | 7 | 0.55 | 3.7 | 0.73 | 3.56 | 0.11 | 0.6 | 0.005 | 0.92 | 10.2 | 4.4 | 0.02 | 57 | 0.25 | 0.51 | 0.7 | 2.8 | 80 | 13.8 | 34.1 | 0.002 | 0.01 | 0.14 | 1 | 1 | 0.7 | 68.1 | 0.05 | 0.05 | 3.24 | 0.022 | 0.17 | 0.6 | 11 | 0.2 | 3.7 | 6 | 18.6 | 3.89 | 0.03 | 0.45 | 0.01 | 1.11 | 1.12 | 0.06 | 0.01 | 0.71 | 0.02 | 0.01 | 91.69 | 0.01 | 0.04 | 99.51 | 0.36
Sample 2 | 1.7x1.18mm | 106 | 0.01 | 320 | 11.5 | 10 | 0.6 | 1.13 | 0.71 | 0.34 | 3.5 | 0.86 | 1.26 | 0.24 | 6 | 0.11 | 0.43 | 4.6 | 1.28 | 35.4 | 2.5 | 0.98 | 0.7 | 72.4 | 0.1 | 0.17 | 2.15 | 0.02 | 0.12 | 0.55 | 11 | 0.5 | 6.8 | 0.78 | 46 | 0.01 | 1.94 | 2.5 | 280 | 0.6 | 0.06 | 0.28 | 0.02 | 17.95 | 1.3 | 7 | 0.54 | 5 | 0.63 | 3.34 | 0.1 | 0.5 | 0.005 | 0.9 | 8.8 | 4 | 0.02 | 70 | 0.27 | 0.5 | 0.6 | 2.7 | 80 | 12.4 | 34 | 0.002 | 0.01 | 0.14 | 1.2 | 1 | 0.2 | 66.6 | 0.05 | 0.05 | 3.15 | 0.017 | 0.17 | 0.4 | 9 | 0.2 | 4.3 | 6 | 18.6 | 3.7 | 0.03 | 0.36 | 0.01 | 0.89 | 1.13 | 0.06 | 0.01 | 0.69 | 0.02 | 0.01 | 92.18 | 0.01 | 0.03 | 99.47 | 0.35
Sample 2 | 1.18mmx850um | 107 | 0.01 | 276 | 17.9 | 14 | 0.67 | 1.02 | 0.82 | 0.23 | 3.7 | 0.97 | 1.11 | 0.24 | 8.5 | 0.18 | 0.55 | 7.6 | 2.02 | 40.9 | 2.8 | 1.39 | 0.7 | 65 | 0.1 | 0.14 | 3.12 | 0.02 | 0.15 | 0.45 | 10 | 0.5 | 7.3 | 1.03 | 41 | 0.01 | 1.95 | 2.1 | 270 | 0.54 | 0.04 | 0.26 | 0.02 | 15.55 | 1.2 | 7 | 0.61 | 4.3 | 0.57 | 3.25 | 0.1 | 0.4 | 0.005 | 0.91 | 7.2 | 3.8 | 0.03 | 116 | 0.24 | 0.5 | 0.5 | 2.8 | 70 | 12.6 | 36.2 | 0.002 | 0.01 | 0.11 | 2.1 | 1 | 0.3 | 62.6 | 0.05 | 0.05 | 2.38 | 0.015 | 0.17 | 0.4 | 7 | 0.2 | 5.7 | 6 | 13.6 | 3.64 | 0.03 | 0.35 | 0.01 | 0.8 | 1.15 | 0.06 | 0.01 | 0.61 | 0.01 | 0.01 | 93.31 | 0.01 | 0.04 | 100.35 | 0.3
Sample 2 | 850x600um | 105 | 0.01 | 278 | 17.1 | 11 | 0.78 | 1.54 | 1.18 | 0.26 | 3.7 | 1.12 | 1.52 | 0.34 | 8.2 | 0.16 | 0.94 | 7.2 | 1.96 | 39 | 4.2 | 1.33 | 1 | 61.3 | 0.1 | 0.2 | 3.11 | 0.04 | 0.19 | 0.45 | 10 | 0.5 | 9.7 | 1.37 | 56 | 0.01 | 2.03 | 1.8 | 260 | 0.57 | 0.04 | 0.29 | 0.02 | 33.5 | 1.3 | 8 | 0.75 | 3.7 | 0.66 | 3.48 | 0.12 | 0.4 | 0.005 | 0.92 | 16.2 | 3.9 | 0.05 | 175 | 0.19 | 0.48 | 0.9 | 3.2 | 80 | 12.9 | 39 | 0.002 | 0.01 | 0.14 | 2.8 | 1 | 0.3 | 62.7 | 0.06 | 0.05 | 5.34 | 0.033 | 0.19 | 0.4 | 8 | 0.2 | 8.6 | 7 | 13.2 | 3.91 | 0.03 | 0.4 | 0.01 | 0.98 | 1.12 | 0.11 | 0.02 | 0.64 | 0.02 | 0.01 | 92.17 | 0.01 | 0.06 | 99.82 | 0.33
Sample 2 | 600x425um | 112 | 0.01 | 278 | 16.2 | 10 | 0.83 | 1.44 | 1.26 | 0.33 | 4.2 | 1 | 1.63 | 0.4 | 8.1 | 0.28 | 2.27 | 7.1 | 1.78 | 38 | 3.9 | 1.12 | 0.7 | 65.4 | 0.2 | 0.2 | 3.02 | 0.07 | 0.21 | 0.59 | 11 | 0.5 | 10.2 | 1.3 | 59 | 0.01 | 2 | 1.6 | 260 | 0.57 | 0.04 | 0.3 | 0.02 | 14.5 | 1.3 | 8 | 0.84 | 3.3 | 0.57 | 3.47 | 0.1 | 0.4 | 0.006 | 0.9 | 6.5 | 3.7 | 0.05 | 170 | 0.15 | 0.47 | 1 | 2.5 | 60 | 11.8 | 38.6 | 0.002 | 0.01 | 0.11 | 2.5 | 1 | 0.3 | 61.2 | 0.07 | 0.05 | 2.26 | 0.035 | 0.18 | 0.4 | 7 | 0.2 | 6.8 | 7 | 13.6 | 3.85 | 0.03 | 0.4 | 0.01 | 0.77 | 1.1 | 0.09 | 0.02 | 0.65 | 0.01 | 0.01 | 92.81 | 0.01 | 0.07 | 100.1 | 0.3
Sample 2 | 425x300um | 109 | 0.01 | 247 | 149 | 20 | 0.98 | 6.77 | 3.16 | 0.53 | 4.7 | 10.25 | 1.96 | 1.2 | 69.9 | 0.47 | 9.78 | 64.5 | 17.05 | 38.2 | 6.8 | 14.2 | 0.7 | 66.3 | 0.7 | 1.38 | 28.4 | 0.36 | 0.41 | 3.16 | 28 | 0.5 | 30.1 | 2.93 | 76 | 0.02 | 2.06 | 1.4 | 220 | 0.59 | 0.05 | 0.32 | 0.02 | 54.2 | 2.3 | 12 | 0.8 | 3.5 | 1.28 | 3.66 | 0.16 | 0.4 | 0.008 | 0.77 | 25.2 | 3.9 | 0.1 | 537 | 0.22 | 0.43 | 8.3 | 2.9 | 90 | 11.6 | 33.8 | 0.002 | 0.01 | 0.14 | 5.8 | 1 | 0.4 | 56 | 0.53 | 0.05 | 9.59 | 0.371 | 0.16 | 0.7 | 15 | 0.4 | 17.1 | 15 | 12.6 | 4.28 | 0.03 | 0.46 | 0.01 | 1.95 | 0.96 | 0.21 | 0.06 | 0.6 | 0.03 | 0.01 | 90.68 | 0.01 | 0.57 | 100.1 | 0.26
Sample 2 | 300x212um | 102 | 0.01 | 243 | 791 | 41 | 1.04 | 17.1 | 6.27 | 1.16 | 5.7 | 37.5 | 3.81 | 2.62 | 371 | 0.64 | 24.2 | 338 | 89.7 | 33.5 | 9.8 | 57.2 | 752 | 56.1 | 2 | 4.12 | 158 | 1.12 | 0.76 | 9.39 | 44 | 2.2 | 68.8 | 4.41 | 144 | 0.02 | 2.25 | 2.8 | 220 | 0.74 | 0.1 | 0.35 | 0.04 | 790 | 3.9 | 20 | 0.96 | 5.6 | 2.23 | 4.29 | 0.9 | 0.6 | 0.013 | 0.74 | 342 | 4.7 | 0.15 | 901 | 0.24 | 0.4 | 22.6 | 4 | 460 | 20.4 | 33.1 | 0.002 | 0.01 | 0.33 | 8.2 | 1 | 0.9 | 51.5 | 1.52 | 0.05 | 146.5 | 1.06 | 0.16 | 6.5 | 31 | 0.9 | 58.4 | 29 | 20.8 | 4.89 | 0.02 | 0.5 | 0.01 | 3.27 | 0.9 | 0.31 | 0.12 | 0.59 | 0.12 | 0.01 | 86.2 | 0.01 | 1.75 | 99.01 | 0.27
Sample 2 | 212x106um | 109 | 1.32 | 281 | 2900 | 53 | 1.72 | 67.3 | 25 | 5.26 | 6.7 | 133 | 37.9 | 9.98 | 1405 | 2.74 | 42.6 | 1240 | 333 | 46.3 | 9.6 | 204 | 15 | 64.5 | 2.9 | 14.6 | 560 | 2.03 | 3.09 | 32.8 | 65 | 2.2 | 287 | 18.95 | 1460 | 0.03 | 2.82 | 5.5 | 270 | 1.1 | 0.18 | 0.42 | 0.08 | 2670 | 6.3 | 29 | 1.62 | 16.4 | 2.95 | 5.89 | 2.77 | 1.6 | 0.024 | 0.91 | 1090 | 6.8 | 0.21 | 1185 | 0.32 | 0.5 | 34.1 | 6.4 | 1400 | 49.8 | 46.1 | 0.005 | 0.01 | 0.37 | 9.4 | 1 | 1.4 | 62.5 | 2.29 | 0.05 | 530 | 1.66 | 0.23 | 28.6 | 46 | 1.9 | 148.5 | 58 | 56 | 5.87 | 0.03 | 0.57 | 0.01 | 4.37 | 1.07 | 0.4 | 0.15 | 0.67 | 0.33 | 0.01 | 81.32 | 0.01 | 3.19 | 98.89 | 0.67
Sample 2 | 106x75um | 38 | 1.25 | 360 | 1670 | 52 | 2.55 | 45.1 | 19.2 | 3.9 | 8.7 | 81.3 | 138 | 7.29 | 796 | 2.49 | 30.4 | 713 | 190 | 62.9 | 10.5 | 120.5 | 20.1 | 74.3 | 2.2 | 9.49 | 295 | 1.2 | 2.53 | 26.4 | 58 | 4.1 | 218 | 16.2 | 5380 | 0.13 | 3.61 | 7.4 | 360 | 1.36 | 0.24 | 0.47 | 0.16 | 1725 | 6.6 | 33 | 2.64 | 62.4 | 2.22 | 8.38 | 1.38 | 6.2 | 0.031 | 1.21 | 710 | 10.4 | 0.24 | 590 | 0.63 | 0.71 | 21.3 | 11.5 | 960 | 48.8 | 62.3 | 0.003 | 0.02 | 0.57 | 6.4 | 1 | 3.7 | 75.4 | 1.67 | 0.05 | 301 | 0.975 | 0.35 | 21.6 | 43 | 3.1 | 99.3 | 112 | 215 | 7.29 | 0.04 | 0.64 | 0.01 | 3.14 | 1.44 | 0.45 | 0.07 | 0.94 | 0.23 | 0.05 | 80.69 | 0.01 | 1.89 | 99.15 | 1.57
Sample 2 | 75x53um | 49 | 0.82 | 383 | 874 | 66 | 2.89 | 30.3 | 15.45 | 2.81 | 9.5 | 44.7 | 106 | 5.45 | 404 | 2.32 | 21.4 | 369 | 98.7 | 67.7 | 5.3 | 61.8 | 7.6 | 78 | 1.7 | 5.48 | 153 | 0.82 | 2.2 | 16.5 | 52 | 3.8 | 158.5 | 14.8 | 4010 | 0.16 | 3.95 | 10.6 | 380 | 1.6 | 0.31 | 0.51 | 0.35 | 956 | 8.8 | 42 | 3.03 | 153 | 2.02 | 9.03 | 0.8 | 5.7 | 0.041 | 1.29 | 395 | 11.6 | 0.27 | 444 | 1.19 | 0.8 | 17.7 | 18 | 600 | 61.6 | 71.6 | 0.003 | 0.06 | 0.78 | 6.2 | 1 | 4.4 | 80.6 | 1.35 | 0.05 | 153 | 0.688 | 0.52 | 12.4 | 42 | 3.3 | 63.6 | 210 | 204 | 7.7 | 0.04 | 0.68 | 0.01 | 2.81 | 1.53 | 0.49 | 0.05 | 1.07 | 0.14 | 0.14 | 81.12 | 0.01 | 1.3 | 99.33 | 1.72
Sample 2 | 53x38um | 29 | 0.1 | 361 | 418 | 71 | 3.13 | 17.6 | 9.65 | 2.1 | 9.2 | 22.7 | 55.4 | 3.25 | 198.5 | 1.47 | 17.35 | 182 | 48.2 | 65 | 8.1 | 31.5 | 7.7 | 80.8 | 1.6 | 3.06 | 71.4 | 0.62 | 1.36 | 9.52 | 52 | 3.5 | 98 | 8.9 | 2160 | 0.25 | 4 | 8.9 | 350 | 1.5 | 0.39 | 0.48 | 0.32 | 412 | 6.9 | 48 | 3.13 | 180 | 1.86 | 8.8 | 0.38 | 5.2 | 0.039 | 1.21 | 191.5 | 12.3 | 0.25 | 330 | 1.2 | 0.85 | 13.7 | 18.4 | 330 | 60.2 | 68.1 | 0.002 | 0.05 | 0.76 | 5.9 | 1 | 6.4 | 76.2 | 1.17 | 0.05 | 64.5 | 0.5 | 0.46 | 6.1 | 40 | 4.1 | 32.2 | 198 | 182.5 | 7.75 | 0.04 | 0.65 | 0.01 | 2.63 | 1.45 | 0.45 | 0.04 | 1.15 | 0.08 | 0.12 | 81.76 | 0.01 | 0.94 | 99.2 | 1.82
Sample 2 | -38um | 102 | 0.01 | 762 | 136 | 98 | 13.6 | 7.58 | 4.4 | 1.85 | 27 | 8.6 | 8.2 | 1.4 | 66.7 | 0.67 | 17.4 | 62 | 15.95 | 213 | 19.3 | 11.3 | 7.8 | 85.7 | 1.2 | 1.26 | 25.1 | 0.49 | 0.61 | 4.81 | 133 | 5 | 42.6 | 4.23 | 299 | 0.26 | 10.15 | 26.9 | 750 | 3.68 | 1.04 | 0.45 | 0.67 | 137 | 19.1 | 80 | 14.1 | 294 | 4.52 | 25.5 | 0.23 | 3.1 | 0.1 | 2.84 | 67.2 | 53.9 | 0.7 | 581 | 1.24 | 0.49 | 16.1 | 36.5 | 400 | 129 | 216 | 0.002 | 0.05 | 1.88 | 18.2 | 1 | 6.4 | 81.3 | 1.28 | 0.07 | 24.4 | 0.419 | 1.36 | 4.4 | 110 | 4.7 | 26.9 | 386 | 110.5 | 19.95 | 0.08 | 0.63 | 0.01 | 6.58 | 3.47 | 1.29 | 0.07 | 0.65 | 0.09 | 0.14 | 58.03 | 0.01 | 0.77 | 99.37 | 7.44
Sample 3 | +6.7mm | 114 | 0.01 | 189.5 | 21.8 | 20 | 0.59 | 1.04 | 0.59 | 0.27 | 3.4 | 1.41 | 1.98 | 0.21 | 10.6 | 0.11 | 1.63 | 9.8 | 2.61 | 19.5 | 1.9 | 1.66 | 1.4 | 44.3 | 0.2 | 0.16 | 3.76 | 0.06 | 0.11 | 0.65 | 22 | 0.5 | 5.8 | 0.57 | 73 | 0.05 | 1.54 | 7.7 | 180 | 0.48 | 0.12 | 0.23 | 0.02 | 22.3 | 2.7 | 15 | 0.48 | 8.8 | 1.41 | 3.25 | 0.1 | 0.5 | 0.009 | 0.46 | 10.9 | 4.9 | 0.07 | 114 | 0.53 | 0.3 | 1.5 | 5.5 | 100 | 10.6 | 18 | 0.002 | 0.01 | 0.42 | 1.6 | 1 | 0.4 | 42.1 | 0.11 | 0.05 | 3.69 | 0.052 | 0.09 | 0.5 | 16 | 0.5 | 2.9 | 15 | 18.1 | 2.97 | 0.02 | 0.33 | 0.01 | 2.06 | 0.57 | 0.14 | 0.01 | 0.41 | 0.02 | 0.01 | 92.62 | 0.01 | 0.09 | 99.84 | 0.58
Sample 3 | 6.7x4.75mm | 102 | 0.01 | 329 | 16.4 | 14 | 0.6 | 1.06 | 0.73 | 0.36 | 3.8 | 1.21 | 1.67 | 0.22 | 8.5 | 0.11 | 0.91 | 7.3 | 1.96 | 31.5 | 1.3 | 1.43 | 1 | 74.9 | 0.1 | 0.18 | 2.77 | 0.03 | 0.1 | 0.65 | 20 | 0.6 | 6.9 | 0.75 | 59 | 0.02 | 2.04 | 3.9 | 300 | 0.74 | 0.19 | 0.33 | 0.02 | 10.8 | 1.7 | 11 | 0.44 | 4 | 1.1 | 3.2 | 0.09 | 0.6 | 0.006 | 0.87 | 5 | 4 | 0.03 | 71 | 0.34 | 0.49 | 0.8 | 3 | 100 | 11.6 | 25.3 | 0.002 | 0.01 | 0.23 | 0.9 | 1 | 0.2 | 58.9 | 0.06 | 0.05 | 2.08 | 0.029 | 0.13 | 0.5 | 16 | 0.7 | 2.1 | 9 | 19.8 | 3.93 | 0.03 | 0.45 | 0.01 | 1.59 | 1.08 | 0.07 | 0.01 | 0.68 | 0.02 | 0.01 | 91.45 | 0.01 | 0.05 | 99.84 | 0.46
Sample 3 | 4.5x3.35mm | 113 | 0.01 | 354 | 18.1 | 16 | 0.61 | 1.35 | 0.78 | 0.44 | 4.2 | 1.29 | 1.94 | 0.25 | 8.4 | 0.1 | 1.08 | 7.6 | 2.04 | 37.1 | 1.9 | 1.36 | 0.8 | 88.3 | 0.1 | 0.21 | 3.44 | 0.04 | 0.11 | 0.79 | 21 | 0.5 | 7.5 | 0.71 | 68 | 0.02 | 2.46 | 6 | 360 | 0.86 | 0.1 | 0.38 | 0.02 | 29.5 | 2.2 | 13 | 0.62 | 5.3 | 1.18 | 4.39 | 0.06 | 1.1 | 0.007 | 1.06 | 13.4 | 5.6 | 0.04 | 70 | 0.44 | 0.63 | 0.9 | 4.8 | 110 | 18.7 | 37.6 | 0.002 | 0.01 | 0.25 | 1.2 | 1 | 0.3 | 85.4 | 0.08 | 0.05 | 5.85 | 0.029 | 0.19 | 1.1 | 17 | 0.3 | 3.6 | 10 | 31.1 | 4.34 | 0.04 | 0.49 | 0.01 | 1.55 | 1.18 | 0.08 | 0.01 | 0.79 | 0.02 | 0.01 | 91.13 | 0.01 | 0.05 | 100.15 | 0.47
Sample 3 | 3.35x2.36mm | 105 | 0.01 | 335 | 18.3 | 14 | 0.58 | 1.4 | 0.84 | 0.42 | 3.9 | 1.43 | 2.39 | 0.28 | 9.2 | 0.13 | 0.66 | 8.4 | 2.26 | 33.7 | 1.9 | 1.65 | 0.6 | 76 | 0.1 | 0.2 | 3.72 | 0.02 | 0.13 | 0.8 | 19 | 0.5 | 8.4 | 0.9 | 81 | 0.02 | 2.18 | 4.9 | 330 | 0.79 | 0.11 | 0.31 | 0.02 | 17.4 | 1.9 | 12 | 0.55 | 5.7 | 1.08 | 3.8 | 0.05 | 0.8 | 0.006 | 1.01 | 8.6 | 5.4 | 0.03 | 54 | 0.39 | 0.54 | 1 | 4 | 90 | 18.8 | 34.9 | 0.002 | 0.01 | 0.21 | 1 | 1 | 0.3 | 74 | 0.07 | 0.05 | 3.78 | 0.029 | 0.21 | 0.7 | 15 | 0.5 | 2.9 | 9 | 23.8 | 3.98 | 0.03 | 0.41 | 0.01 | 1.46 | 1.15 | 0.06 | 0.01 | 0.72 | 0.02 | 0.01 | 91.29 | 0.01 | 0.04 | 99.58 | 0.39
Sample 3 | 2.36x1.7mm | 100 | 0.01 | 335 | 21.4 | 11 | 0.57 | 1.2 | 0.77 | 0.32 | 3.8 | 1.09 | 1.48 | 0.24 | 7.6 | 0.08 | 0.84 | 6.6 | 1.83 | 37 | 1 | 1.26 | 0.7 | 69.8 | 0.1 | 0.19 | 2.77 | 0.03 | 0.1 | 0.69 | 13 | 0.5 | 7.3 | 0.75 | 53 | 0.01 | 2 | 3.1 | 310 | 0.66 | 0.08 | 0.27 | 0.02 | 19.7 | 1.4 | 8 | 0.59 | 3.4 | 0.7 | 3.53 | 0.05 | 0.8 | 0.005 | 1.01 | 8.8 | 4.6 | 0.02 | 44 | 0.41 | 0.52 | 0.7 | 2.6 | 80 | 15.6 | 37.1 | 0.002 | 0.01 | 0.12 | 0.6 | 1 | 0.3 | 68.1 | 0.06 | 0.05 | 2.95 | 0.02 | 0.2 | 0.6 | 10 | 0.2 | 2.5 | 5 | 21.9 | 3.76 | 0.03 | 0.36 | 0.01 | 0.97 | 1.19 | 0.04 | 0.01 | 0.68 | 0.02 | 0.01 | 92.32 | 0.01 | 0.03 | 99.71 | 0.29
Sample 3 | 1.7x1.18mm | 100 | 0.01 | 295 | 13.9 | 11 | 0.57 | 1.66 | 1.26 | 0.31 | 3.4 | 1.18 | 1.94 | 0.34 | 6.5 | 0.16 | 0.59 | 6.3 | 1.67 | 35.7 | 1.6 | 1.27 | 0.8 | 66.5 | 0.1 | 0.22 | 2.6 | 0.02 | 0.2 | 0.56 | 11 | 0.5 | 11.2 | 1.15 | 77 | 0.01 | 1.93 | 2.3 | 300 | 0.68 | 0.04 | 0.25 | 0.02 | 19.6 | 1.2 | 8 | 0.59 | 2.5 | 0.59 | 3.45 | 0.05 | 0.5 | 0.005 | 0.96 | 9.7 | 4.1 | 0.02 | 50 | 0.28 | 0.49 | 0.7 | 2.2 | 70 | 13.4 | 36.4 | 0.002 | 0.01 | 0.09 | 0.9 | 1 | 0.2 | 63.6 | 0.06 | 0.05 | 3.36 | 0.019 | 0.18 | 0.4 | 8 | 0.2 | 3 | 5 | 16.5 | 3.62 | 0.03 | 0.33 | 0.01 | 0.81 | 1.13 | 0.04 | 0.01 | 0.65 | 0.02 | 0.01 | 92.67 | 0.01 | 0.03 | 99.69 | 0.33
Sample 3 | 1.18mmx850um | 107 | 0.01 | 282 | 16.7 | 10 | 0.63 | 0.97 | 0.82 | 0.3 | 3.4 | 1.14 | 1.58 | 0.24 | 8.2 | 0.12 | 0.58 | 6.9 | 1.98 | 35 | 2.4 | 1.52 | 1 | 65.5 | 0.1 | 0.18 | 3.34 | 0.02 | 0.12 | 0.54 | 13 | 0.5 | 6.9 | 0.85 | 53 | 0.01 | 1.84 | 1.7 | 260 | 0.56 | 0.04 | 0.26 | 0.02 | 23.3 | 1 | 8 | 0.61 | 2.3 | 0.55 | 3.14 | 0.06 | 0.4 | 0.005 | 0.9 | 11.8 | 3.9 | 0.03 | 80 | 0.25 | 0.46 | 1.1 | 2.1 | 70 | 12 | 35.8 | 0.002 | 0.01 | 0.1 | 1.4 | 1 | 0.2 | 59.3 | 0.08 | 0.05 | 3.71 | 0.025 | 0.18 | 0.4 | 8 | 0.2 | 5 | 5 | 15 | 3.57 | 0.03 | 0.34 | 0.01 | 0.77 | 1.11 | 0.06 | 0.01 | 0.63 | 0.01 | 0.01 | 93.41 | 0.01 | 0.04 | 100.35 | 0.37
Sample 3 | 850x600um | 103 | 0.01 | 259 | 12.2 | 16 | 0.63 | 3.18 | 3.24 | 0.33 | 3.9 | 1.4 | 1.8 | 0.88 | 6.1 | 0.63 | 1.7 | 5.2 | 1.44 | 33.7 | 8.5 | 1.14 | 0.9 | 61.5 | 0.1 | 0.33 | 2.12 | 0.06 | 0.53 | 0.45 | 15 | 0.5 | 24.8 | 3.61 | 64 | 0.01 | 2.05 | 1.5 | 260 | 0.55 | 0.04 | 0.3 | 0.02 | 16.9 | 1.5 | 11 | 0.68 | 2.5 | 0.92 | 3.32 | 0.05 | 0.4 | 0.009 | 0.87 | 8 | 3.8 | 0.07 | 286 | 0.32 | 0.46 | 2.1 | 2.5 | 60 | 11.9 | 36.2 | 0.002 | 0.01 | 0.08 | 4.5 | 1 | 0.3 | 60.6 | 0.13 | 0.05 | 2.67 | 0.058 | 0.18 | 0.4 | 9 | 0.3 | 13.5 | 7 | 13.4 | 3.91 | 0.03 | 0.4 | 0.01 | 1.3 | 1.02 | 0.14 | 0.03 | 0.63 | 0.02 | 0.01 | 92.14 | 0.01 | 0.09 | 99.98 | 0.25
Sample 3 | 600x425um | 100 | 0.01 | 249 | 36.6 | 28 | 0.71 | 5.42 | 5.01 | 0.31 | 4.7 | 2.81 | 1.7 | 1.34 | 17.4 | 0.75 | 8.23 | 16.3 | 4.19 | 32.5 | 13.9 | 2.8 | 0.9 | 59.7 | 0.6 | 0.59 | 7.04 | 0.33 | 0.75 | 0.72 | 27 | 0.5 | 40.5 | 5.24 | 69 | 0.02 | 2.4 | 1.4 | 240 | 0.65 | 0.06 | 0.36 | 0.05 | 24 | 2.6 | 18 | 0.72 | 2.9 | 1.87 | 3.92 | 0.07 | 0.4 | 0.014 | 0.8 | 11.4 | 3.9 | 0.16 | 792 | 0.25 | 0.44 | 5.9 | 3.1 | 70 | 11.6 | 33.6 | 0.002 | 0.01 | 0.13 | 10.8 | 1 | 0.3 | 56.8 | 0.4 | 0.05 | 4.18 | 0.259 | 0.17 | 0.4 | 18 | 0.3 | 32.1 | 13 | 13.7 | 4.95 | 0.03 | 0.51 | 0.01 | 2.83 | 0.96 | 0.33 | 0.1 | 0.61 | 0.02 | 0.01 | 89.12 | 0.01 | 0.45 | 100.25 | 0.33
Sample 3 | 425x300um | 99 | 0.01 | 230 | 141 | 50 | 0.75 | 8.85 | 6.97 | 0.49 | 5.7 | 8.2 | 3.37 | 1.99 | 65.9 | 1.09 | 20.2 | 61.6 | 16.35 | 29.5 | 16.8 | 10.55 | 1 | 52.9 | 1.3 | 1.18 | 27 | 0.98 | 1.03 | 1.95 | 47 | 0.8 | 56.9 | 7.37 | 126 | 0.03 | 2.57 | 1.4 | 220 | 0.64 | 0.09 | 0.42 | 0.06 | 133 | 4.2 | 26 | 0.73 | 3.6 | 3.03 | 4.41 | 0.14 | 0.5 | 0.022 | 0.7 | 63 | 4.5 | 0.24 | 1400 | 0.25 | 0.39 | 23.1 | 4.2 | 130 | 13.2 | 28.8 | 0.002 | 0.01 | 0.17 | 16.1 | 1 | 0.4 | 50.2 | 1.58 | 0.05 | 23.6 | 0.964 | 0.15 | 1.6 | 34 | 0.8 | 46.3 | 26 | 16.5 | 5.66 | 0.03 | 0.58 | 0.01 | 4.42 | 0.85 | 0.47 | 0.19 | 0.53 | 0.04 | 0.01 | 85.48 | 0.01 | 1.59 | 100.1 | 0.19
Sample 3 | 300x212um | 101 | 0.06 | 218 | 2150 | 71 | 1.12 | 54.5 | 22.9 | 4.08 | 7 | 103 | 67.8 | 8.76 | 1020 | 2.76 | 65.9 | 930 | 247 | 31.5 | 22.7 | 157 | 10.3 | 48 | 5 | 11.25 | 395 | 2.94 | 2.99 | 27.8 | 88 | 3.1 | 252 | 18.4 | 2670 | 0.05 | 2.64 | 4.3 | 210 | 0.78 | 0.23 | 0.42 | 0.06 | 2390 | 7.2 | 37 | 1.09 | 7.5 | 4.66 | 5.2 | 1.97 | 2.4 | 0.017 | 0.67 | 990 | 6.2 | 0.27 | 2070 | 0.35 | 0.37 | 57.4 | 5.7 | 1270 | 43.5 | 31.1 | 0.004 | 0.01 | 0.3 | 17.6 | 1 | 0.7 | 57 | 4.18 | 0.05 | 500 | 2.61 | 0.17 | 25.1 | 61 | 1.9 | 153 | 66 | 80.5 | 6.16 | 0.02 | 0.59 | 0.01 | 6.41 | 0.82 | 0.53 | 0.25 | 0.52 | 0.29 | 0.01 | 78.33 | 0.01 | 4.49 | 99.04 | 0.28
Sample 3 | 212x106um | 100 | 0.01 | 205 | 6710 | 71 | 1.4 | 158.5 | 59 | 12.5 | 6.5 | 322 | 146.5 | 24.9 | 3260 | 6.26 | 109 | 2880 | 782 | 35.6 | 23.5 | 489 | 56.4 | 45.3 | 7.2 | 35.7 | 1000 | 5.14 | 7.5 | 91 | 124 | 4.7 | 669 | 39.3 | 5540 | 0.06 | 2.58 | 10 | 200 | 0.79 | 0.42 | 0.42 | 0.05 | 5780 | 11.5 | 50 | 1.39 | 12.4 | 6.32 | 18.2 | 4.67 | 4.9 | 0.03 | 0.69 | 2430 | 7.8 | 0.29 | 2720 | 0.35 | 0.35 | 83.7 | 7.4 | 3150 | 95.9 | 35.8 | 0.008 | 0.01 | 0.51 | 17.6 | 1 | 1 | 79.8 | 4.3 | 0.05 | 1100 | 4.72 | 0.17 | 66.9 | 80 | 2.4 | 334 | 116 | 154 | 6.02 | 0.02 | 0.6 | 0.01 | 8.74 | 0.82 | 0.56 | 0.33 | 0.52 | 0.86 | 0.01 | 69.47 | 0.01 | 8.05 | 97.16 | 0.46 | 1315
Sample 3 | 106x75um | 100 | 0.01 | 261 | 6010 | 70 | 2.62 | 165 | 65.2 | 13.85 | 7.3 | 297 | 476 | 26.2 | 2970 | 7.83 | 67.4 | 2550 | 694 | 52.5 | 22.3 | 439 | 1.6 | 53.3 | 5 | 34.8 | 1000 | 3.08 | 8.36 | 103.5 | 78 | 6 | 734 | 50.4 | 10000 | 0.05 | 2.95 | 12.4 | 240 | 1 | 0.41 | 0.36 | 0.03 | 7340 | 8.6 | 38 | 2.51 | 13.6 | 3.64 | 23.9 | 5.85 | 14.8 | 0.021 | 0.93 | 3020 | 10.8 | 0.21 | 1410 | 0.27 | 0.54 | 39.5 | 8.7 | 2380 | 110.5 | 55.2 | 0.012 | 0.01 | 0.47 | 9.1 | 1 | 0.8 | 102.5 | 3.14 | 0.05 | 1350 | 2.42 | 0.28 | 89.1 | 58 | 2.9 | 394 | 109 | 467 | 5.7 | 0.02 | 0.48 | 0.01 | 4.89 | 1.04 | 0.41 | 0.16 | 0.78 | 0.89 | 0.01 | 74.61 | 0.01 | 5.08 | 99.65 | 0.71 | 1170 | 19750
Sample 3 | 75x53um | 105 | 0.17 | 262 | 3420 | 50 | 2.93 | 110 | 48.7 | 9.77 | 8.3 | 179.5 | 434 | 18.6 | 1685 | 7.24 | 44.2 | 1445 | 395 | 55.7 | 14.2 | 257 | 62.1 | 58.5 | 7 | 22 | 646 | 1.72 | 6.89 | 70.6 | 55 | 14.2 | 519 | 43.1 | 10000 | 0.36 | 3.21 | 8.5 | 250 | 1.19 | 0.4 | 0.36 | 0.03 | 3840 | 6.6 | 29 | 2.86 | 12.1 | 2.25 | 16.4 | 3.24 | 18.3 | 0.036 | 0.98 | 1660 | 11.8 | 0.21 | 745 | 0.32 | 0.62 | 12 | 9.3 | 1460 | 62.2 | 58.9 | 0.006 | 0.01 | 0.32 | 7.4 | 1 | 3.9 | 76 | 0.66 | 0.05 | 750 | 1.37 | 0.31 | 53 | 45 | 2.5 | 245 | 93 | 500 | 6.28 | 0.03 | 0.48 | 0.01 | 2.94 | 1.13 | 0.4 | 0.09 | 0.89 | 0.47 | 0.02 | 79.72 | 0.01 | 2.63 | 98.56 | 1.44 |  | 17550
Sample 3 | 53x38um | 102 | 0.39 | 264 | 1435 | 53 | 3.09 | 57.7 | 31 | 5.69 | 8.6 | 78.5 | 238 | 10.5 | 673 | 4.99 | 31.5 | 610 | 163.5 | 60.5 | 9.4 | 107 | 9 | 62.3 | 2.6 | 10.05 | 250 | 1.2 | 4.52 | 34.2 | 54 | 4.9 | 316 | 30.6 | 9260 | 0.05 | 3.51 | 5.8 | 260 | 1.28 | 0.46 | 0.38 | 0.05 | 1510 | 6 | 37 | 3.17 | 15 | 1.8 | 8.07 | 1.28 | 18.5 | 0.026 | 1.01 | 650 | 12.6 | 0.21 | 500 | 0.31 | 0.71 | 23.7 | 9.5 | 870 | 36.1 | 60.8 | 0.003 | 0.01 | 0.82 | 7.2 | 1 | 2.5 | 61.6 | 2.01 | 0.05 | 252 | 0.983 | 0.33 | 22 | 42 | 4.2 | 110.5 | 98 | 500 | 6.6 | 0.02 | 0.51 | 0.01 | 2.42 | 1.12 | 0.38 | 0.06 | 0.93 | 0.23 | 0.02 | 82.16 | 0.01 | 1.88 | 99.36 | 1.82
Sample 3 | -38um | 104 | 0.06 | 594 | 316 | 76 | 10.9 | 16 | 9.4 | 2.64 | 22.7 | 17.9 | 42.7 | 3.07 | 151 | 1.43 | 20.5 | 135 | 36.3 | 169 | 15.3 | 23.6 | 7.8 | 67.9 | 1.5 | 2.53 | 52.9 | 0.63 | 1.31 | 9.49 | 104 | 5.8 | 89.9 | 9.51 | 1660 | 0.08 | 8.81 | 8.9 | 590 | 2.94 | 0.63 | 0.33 | 0.12 | 298 | 10.7 | 58 | 11.3 | 39.4 | 3.3 | 20.8 | 0.29 | 7.3 | 0.066 | 2.34 | 141.5 | 43.3 | 0.56 | 280 | 0.6 | 0.54 | 17.1 | 26.2 | 350 | 54.5 | 172.5 | 0.002 | 0.02 | 1.16 | 15.6 | 1 | 4 | 67 | 1.43 | 0.05 | 48.1 | 0.502 | 0.93 | 6.8 | 86 | 5.1 | 32.1 | 177 | 248 | 16.91 | 0.06 | 0.45 | 0.01 | 4.8 | 2.82 | 1.02 | 0.03 | 0.73 | 0.08 | 0.04 | 64.88 | 0.01 | 0.97 | 99.07 | 6.05