## Sample Receipt
SAMPLE INVENTORY
Project Ref | B2231 SOW#1 | Page | 1/1 | Notes:
PM | DT/CB | Received Date | 2022-09-13
Client's Ref | Richard Fox
Item Label |  | Description |  | Condition | Comments | Wet/Dry | GROSS (kg) | Net DRY (kg)
Sample #1 |  | 20 L Bucket |  | Good |  | Dry | 35.65 | 34.15
Sample #2 |  | 20 L Bucket |  | Good |  | Dry | 36.1 | 35.35
Sample #3 |  | 20 L Bucket |  | Good |  | Dry | 18.15 | 17.4
Sample #4 |  | 10 L Bucket |  | Good |  | Dry | 13.475 | 13.155
Sample #5 |  | 20 L Bucket |  | Good |  | Dry | 13.55 | 12.7
Con S#1 |  | 10 L Bucket |  | Good | Low level radioactive | Wet | 12.25
Con S#2 |  | 10 L Bucket |  | Good | Low level radioactive | Wet | 1.4
| TOTAL | [5 empty] | 130.575 | 112.755

## Sizing Logsheet
SCREEN SIZING WORKSHEET No.1 – AUSTRALIAN STANDARD SERIES'
Job No. | B2231 SOW#1 |  |  | Technician |  |  | BM | Date: | 1.12.2022
Wet Screened on: |  |  | 38 |  |  | mm | Screening Time: | 15 |  | min
SCREEN SIZING
Sample ID |  | Sample 2 |  |  | Sample 3
Start Sample Weight - Wet Screening (g) |  | 36.1Kg |  |  | 18.15Kg
+38 wet screening |  | 40.20kg - 5.35Kg |  |  | 20.40Kg -4.40Kg
-38 wet screening |  | 297.28g - 4.29g |  |  | 1070.10g-10.78g
Start Sample Weight - Dry Screening (g) |  | 40.20kg - 5.35Kg |  |  | 20.40Kg -4.40Kg
Screen Aperture |  | Weight retained on each screen (g)
13.2 mm
9.5
6.7 |  | 18300-950 |  |  | 1624.87-5.89
4.75 |  | 1325.76-9.39 |  |  | 298.03-5.89
3.35 |  | 1247.32-9.39 |  |  | 375.07-5.83
2.36 |  | 1176.43-9.36 |  |  | 536.72-5.79
1.7 |  | 1300.22-9.24 |  |  | 875.16-11.23
1180 mm |  | 1371.47-9.26 |  |  | 1475.52-10.93
850 |  | 2674.64-9.25 |  |  | 1626.14-11.00
600 |  | 2732.66-10.98 |  |  | 1699.13-10.88
425 |  | 1461.95-5.49 |  |  | 1659.85-10.54
300 |  | 2886.19-11.05 |  |  | 1504.88-11.65
212 |  | 814.69-5.45 |  |  | 1967.89-10.68
150
106 |  | 455.70-5.41 |  |  | 1564.51-10.55
75 |  | 41.33-5.46 |  |  | 304.79-10.60
53 |  | 51.49-5.44 |  |  | 373.60-10.48
38 |  | 32.55-5.44 |  |  | 135.97-10.58
-38 |  | 9.30-5.46 |  |  | 32.75-5.89

## Head Assays Con 1 & 2
ALS Brisbane Chemical Analysis
| WEI-21b | Au-AA25 | ME-MS81 | ME-MS81 | ME-MS81 | ME-MS81 | ME-MS81 | ME-MS81 | ME-MS81 | ME-MS81 | ME-MS81 | ME-MS81 | ME-MS81 | ME-MS81 | ME-MS81 | ME-MS81 | ME-MS81 | ME-MS81 | ME-MS81 | ME-MS81 | ME-MS81 | ME-MS81 | ME-MS81 | ME-MS81 | ME-MS81 | ME-MS81 | ME-MS81 | ME-MS81 | ME-MS81 | ME-MS81 | ME-MS81 | ME-MS81 | ME-MS81 | ME-MS81 | ME-MS61 | ME-MS61 | ME-MS61 | ME-MS61 | ME-MS61 | ME-MS61 | ME-MS61 | ME-MS61 | ME-MS61 | ME-MS61 | ME-MS61 | ME-MS61 | ME-MS61 | ME-MS61 | ME-MS61 | ME-MS61 | ME-MS61 | ME-MS61 | ME-MS61 | ME-MS61 | ME-MS61 | ME-MS61 | ME-MS61 | ME-MS61 | ME-MS61 | ME-MS61 | ME-MS61 | ME-MS61 | ME-MS61 | ME-MS61 | ME-MS61 | ME-MS61 | ME-MS61 | ME-MS61 | ME-MS61 | ME-MS61 | ME-MS61 | ME-MS61 | ME-MS61 | ME-MS61 | ME-MS61 | ME-MS61 | ME-MS61 | ME-MS61 | ME-MS61 | ME-MS61 | ME-MS61 | ME-MS61 | ME-XRF26 | ME-XRF26 | ME-XRF26 | ME-XRF26 | ME-XRF26 | ME-XRF26 | ME-XRF26 | ME-XRF26 | ME-XRF26 | ME-XRF26 | ME-XRF26 | ME-XRF26 | ME-XRF26 | ME-XRF26 | ME-XRF26 | ME-GRA05 | ME-MS81h | ME-MS81h | ME-MS81h | ME-MS81h
SAMPLE | Pulp Wt | Au | Ba | Ce | Cr | Cs | Dy | Er | Eu | Ga | Gd | Hf | Ho | La | Lu | Nb | Nd | Pr | Rb | Sc | Sm | Sn | Sr | Ta | Tb | Th | Ti | Tm | U | V | W | Y | Yb | Zr | Ag | Al | As | Ba | Be | Bi | Ca | Cd | Ce | Co | Cr | Cs | Cu | Fe | Ga | Ge | Hf | In | K | La | Li | Mg | Mn | Mo | Na | Nb | Ni | P | Pb | Rb | Re | S | Sb | Sc | Se | Sn | Sr | Ta | Te | Th | Ti | Tl | U | V | W | Y | Zn | Zr | Al2O3 | BaO | CaO | Cr2O3 | Fe2O3 | K2O | MgO | MnO | Na2O | P2O5 | SO3 | SiO2 | SrO | TiO2 | Total | LOI | Ce | Pr | Th | Zr
DESCRIPTION | g | ppm | ppm | ppm | ppm | ppm | ppm | ppm | ppm | ppm | ppm | ppm | ppm | ppm | ppm | ppm | ppm | ppm | ppm | ppm | ppm | ppm | ppm | ppm | ppm | ppm | % | ppm | ppm | ppm | ppm | ppm | ppm | ppm | ppm | % | ppm | ppm | ppm | ppm | % | ppm | ppm | ppm | ppm | ppm | ppm | % | ppm | ppm | ppm | ppm | % | ppm | ppm | % | ppm | ppm | % | ppm | ppm | ppm | ppm | ppm | ppm | % | ppm | ppm | ppm | ppm | ppm | ppm | ppm | ppm | % | ppm | ppm | ppm | ppm | ppm | ppm | ppm | % | % | % | % | % | % | % | % | % | % | % | % | % | % | % | % | ppm | ppm | ppm | ppm
CON 1 BLENDED & PULV | 95 | 0.11 | 37.1 | >10000 | 190 | 0.22 | 278 | 128.5 | 17.6 | 7.7 | 490 | 273 | 50.1 | 4730 | 15.9 | 338 | 4310 | >1000 | 7.6 | 102 | 706 | 25.1 | 15.7 | 19.9 | 58.6 | >1000 | >10.0 | 17.55 | 133 | 312 | 11.6 | 1360 | 106.5 | >10000 | <0.01 | 4.32 | 3 | 40 | 0.14 | 0.67 | 0.69 | 0.25 | 6640 | 23.6 | 107 | 0.22 | 18.4 | 19.6 | 15.8 | 6.13 | 8.6 | 0.057 | 0.08 | 3320 | 6.1 | 0.95 | 9550 | 0.6 | 0.04 | 189 | 4.9 | 4540 | 127.5 | 4.8 | 0.009 | <0.01 | 1.1 | 77.3 | <1 | 1.3 | 12.6 | 17.55 | <0.05 | 1200 | >10.0 | 0.04 | 95.4 | 179 | 4.7 | >500 | 232 | 278 | 10.1 | 0.01 | 1.08 | 0.03 | 29.46 | 0.1 | 1.87 | 1.36 | 0.15 | 1.19 | 0.01 | 28.99 | <0.01 | 21.6 | 95.48 | -2.03 | 9070 | 1065 | 1800 | 11050
CON 2 BLENDED & PULV | 92 | 1.03 | 52.3 | >10000 | 153 | 0.3 | 252 | 101 | 17.45 | 4.9 | 514 | 177 | 41.9 | 5180 | 11.8 | 286 | 4780 | >1000 | 10 | 97.8 | 769 | 40.8 | 18.8 | 12.5 | 57.5 | >1000 | >10.0 | 13.35 | 131 | 288 | 7.2 | 1120 | 79.3 | 6790 | 0.01 | 3.96 | 3.3 | 50 | 0.14 | 0.48 | 0.61 | 0.26 | 8320 | 21.5 | 94 | 0.37 | 22 | 17.95 | 21.3 | 7.01 | 5.8 | 0.072 | 0.15 | 3740 | 6.1 | 0.83 | 8430 | 0.6 | 0.08 | 182 | 5.2 | 5090 | 147 | 7 | 0.01 | 0.01 | 1.54 | 72.8 | <1 | 1.6 | 16.2 | 15.15 | <0.05 | 1370 | >10.0 | 0.06 | 96.5 | 175 | 4.4 | >500 | 197 | 189.5 | 8.76 | 0.01 | 0.93 | 0.03 | 26.82 | 0.18 | 1.67 | 1.2 | 0.19 | 1.3 | 0.02 | 35.31 | <0.01 | 18.9 | 94.75 | -1.59 | 11050 | 1300 | 2280

## Sizing Sample 2
Screen Sizing Report
Project: | B2231 SOW#1 |  |  | Test Reference: | Sizing
Client: | Richard Fox |  |  | Date of Test: | 2022-12-01
Sample: | Sample 2 |  |  | Operator: | BM
Start Mass (g): | 36100
Screen Size (microns) | Mass Restained (g) | % Cum Retained | % Cum Passing
6700 | 17350 | 49.42% | 50.58%
4750 | 1316.37 | 53.17% | 46.83%
3350 | 1237.93 | 56.69% | 43.31%
2360 | 1167.07 | 60.02% | 39.98%
1700 | 1290.98 | 63.69% | 36.31%
1180 | 1362.21 | 67.57% | 32.43%
850 | 2665.39 | 75.17% | 24.83%
600 | 2721.68 | 82.92% | 17.08%
425 | 1456.46 | 87.07% | 12.93%
300 | 2875.14 | 95.26% | 4.744%
212 | 809.24 | 97.56% | 2.439%
106 | 450.29 | 98.84% | 1.156%
75 | 35.87 | 98.95% | 1.054%
53 | 46.05 | 99.08% | 0.9227%
38 | 27.11 | 99.15% | 0.8455%
Undersize | 296.83 | #REF! | #REF!
TOTAL | 35108.62 | P80: | >6700
Mass Loss | 2.746%

## Sizing Sample 3
Screen Sizing Report
Project: | B2231 SOW#1 |  |  | Test Reference: | Sizing
Client: | Richard Fox |  |  | Date of Test: | 2022-12-01
Sample: | Sample 3 |  |  | Operator: | BM
Start Mass (g): | 18150
Screen Size (microns) | Mass Restained (g) | % Cum Retained | % Cum Passing
6700 | 1618.98 | 9.543% | 90.46%
4750 | 292.14 | 11.26% | 88.74%
3350 | 369.24 | 13.44% | 86.56%
2360 | 530.93 | 16.57% | 83.43%
1700 | 863.93 | 21.66% | 78.34%
1180 | 1464.59 | 30.3% | 69.7%
850 | 1615.14 | 39.82% | 60.18%
600 | 1688.25 | 49.77% | 50.23%
425 | 1649.31 | 59.49% | 40.51%
300 | 1493.23 | 68.29% | 31.71%
212 | 1957.21 | 79.83% | 20.17%
106 | 1553.96 | 88.98% | 11.02%
75 | 294.19 | 90.72% | 9.282%
53 | 363.12 | 92.86% | 7.141%
38 | 125.39 | 93.6% | 6.402%
Undersize | 1086.18 | #REF! | #REF!
TOTAL | 16965.79 | P80: | 1915.481
Mass Loss | 6.525%

## Sample 2 MB
B2231 SOW#2
| Sample 2 |  |  |  |  | Assay by Size
2022-12-01
Assay by size
| Sample 2 |  | Grade | [14 empty] | Recovery | [14 empty] | Units
Screen Size (µm) | Mass Rec | Weights | Al | Au | Ca | Ce | Fe | Gd | Hf | La | Mg | Nd | Rb | Si | Th | Y | Zr | Al | Au | Ca | Ce | Fe | Gd | Hf | La | Mg | Nd | Rb | Si | Th | Y | Zr | Al | Au | Ca | Ce | Fe | Gd | Hf | La | Mg | Nd | Rb | Si | Th | Y | Zr
|  |  | % | ppm | % | ppm | % | ppm | ppm | ppm | % | ppm | ppm | % | ppm | ppm | ppm | % | ppm | % | ppm | % | ppm | ppm | ppm | % | ppm | ppm | % | ppm | ppm | ppm | g | g | g | g | g | g | g | g | g | g | g | g | g | g | g
6700 | 49.42% | 17350 | 1.17 | 0 | 0.4 | 12.1 | 1.3 | 1.05 | 0.3 | 8.8 | 0.17 | 5.4 | 12.2 | 43.57912 | 2.1 | 3.1 | 36 | 34.53% | 0% | 54.47% | 7.123% | 53.18% | 11.36% | 33.01% | 12.88% | 68.83% | 7.389% | 23.5% | 50.12% | 6.455% | 17.69% | 21.17% | 202.995 | 0 | 69.4 | 20.9935 | 225.55 | 1.82175 | 0.5205 | 15.268 | 29.495 | 9.369 | 21.167 | 7560.978 | 3.6435 | 5.3785 | 62.46
4750 | 3.749% | 1316.37 | 1.6 | 0 | 0.46 | 9.5 | 1.6 | 0.89 | 0.5 | 5.6 | 0.12 | 4.6 | 18 | 42.78448 | 1.83 | 2.9 | 37 | 3.583% | 0% | 4.753% | 0.4243% | 4.966% | 0.7304% | 4.175% | 0.622% | 3.686% | 0.4775% | 2.63% | 3.733% | 0.4268% | 1.255% | 1.651% | 21.06192 | 0 | 6.055302 | 1.2505515 | 21.06192 | 0.11715693 | 0.0658185 | 0.7371672 | 1.579644 | 0.6055302 | 2.369466 | 563.2021 | 0.24089571 | 0.3817473 | 4.870569
3350 | 3.526% | 1237.93 | 2.13 | 0 | 0.41 | 16.8 | 1.58 | 1.39 | 0.8 | 6.8 | 0.05 | 7.3 | 27.3 | 42.1254 | 3.18 | 4.3 | 73 | 4.485% | 0% | 3.984% | 0.7057% | 4.612% | 1.073% | 6.282% | 0.7103% | 1.444% | 0.7127% | 3.751% | 3.457% | 0.6974% | 1.751% | 3.063% | 26.367909 | 0 | 5.075513 | 2.0797224 | 19.559294 | 0.17207227 | 0.0990344 | 0.8417924 | 0.618965 | 0.9036889 | 3.3795489 | 521.4829 | 0.39366174 | 0.5323099 | 9.036889
2360 | 3.324% | 1167.04 | 2.1 | 0 | 0.36 | 17.7 | 1.26 | 1.26 | 0.7 | 8.5 | 0.03 | 7.8 | 31.9 | 42.44325 | 3.74 | 2.9 | 173 | 4.169% | 0% | 3.298% | 0.7009% | 3.467% | 0.9167% | 5.182% | 0.837% | 0.817% | 0.7179% | 4.132% | 3.283% | 0.7733% | 1.113% | 6.844% | 24.50784 | 0 | 4.201344 | 2.0656608 | 14.704704 | 0.14704704 | 0.0816928 | 0.991984 | 0.350112 | 0.9102912 | 3.7228576 | 495.3297 | 0.43647296 | 0.3384416 | 20.189792
1700 | 3.677% | 1290.98 | 1.99 | 0 | 0.3 | 18.3 | 0.73 | 1.33 | 0.6 | 10.2 | 0.02 | 8.1 | 36.9 | 42.85927 | 3.49 | 3.7 | 44 | 4.37% | 0% | 3.04% | 0.8016% | 2.222% | 1.07% | 4.913% | 1.111% | 0.6025% | 0.8247% | 5.288% | 3.668% | 0.7982% | 1.571% | 1.925% | 25.690502 | 0 | 3.87294 | 2.3624934 | 9.424154 | 0.17170034 | 0.0774588 | 1.3167996 | 0.258196 | 1.0456938 | 4.7637162 | 553.3046 | 0.45055202 | 0.4776626 | 5.680312
1180 | 3.88% | 1362.21 | 1.94 | 0 | 0.28 | 11.5 | 0.63 | 0.86 | 0.5 | 8.8 | 0.02 | 4.6 | 35.4 | 43.08832 | 2.15 | 4.3 | 46 | 4.495% | 0% | 2.994% | 0.5315% | 2.023% | 0.7303% | 4.32% | 1.011% | 0.6357% | 0.4942% | 5.353% | 3.891% | 0.5189% | 1.926% | 2.124% | 26.426874 | 0 | 3.814188 | 1.5665415 | 8.581923 | 0.11715006 | 0.0681105 | 1.1987448 | 0.272442 | 0.6266166 | 4.8222234 | 586.9534 | 0.29287515 | 0.5857503 | 6.266166
850 | 7.592% | 2665.39 | 1.95 | 0 | 0.26 | 17.9 | 0.57 | 0.97 | 0.4 | 7.2 | 0.03 | 7.6 | 40.9 | 43.61652 | 3.12 | 5.7 | 41 | 8.841% | 0% | 5.439% | 1.619% | 3.582% | 1.612% | 6.763% | 1.619% | 1.866% | 1.598% | 12.1% | 7.706% | 1.473% | 4.996% | 3.704% | 51.975105 | 0 | 6.930014 | 4.7710481 | 15.192723 | 0.25854283 | 0.1066156 | 1.9190808 | 0.799617 | 2.0256964 | 10.9014451 | 1162.55 | 0.83160168 | 1.5192723 | 10.928099
600 | 7.752% | 2721.68 | 2.03 | 0 | 0.29 | 17.1 | 0.66 | 1.12 | 0.4 | 16.2 | 0.05 | 7.2 | 39 | 43.08364 | 3.11 | 8.6 | 56 | 9.398% | 0% | 6.195% | 1.579% | 4.235% | 1.9% | 6.905% | 3.72% | 3.176% | 1.545% | 11.78% | 7.773% | 1.5% | 7.697% | 5.166% | 55.250104 | 0 | 7.892872 | 4.6540728 | 17.963088 | 0.30482816 | 0.1088672 | 4.4091216 | 1.36084 | 1.9596096 | 10.614552 | 1172.599 | 0.84644248 | 2.3406448 | 15.241408
425 | 4.148% | 1456.46 | 2 | 0 | 0.3 | 16.2 | 0.57 | 1 | 0.4 | 6.5 | 0.05 | 7.1 | 38 | 43.3828 | 3.02 | 6.8 | 59 | 4.955% | 0% | 3.43% | 0.8006% | 1.957% | 0.908% | 3.695% | 0.7988% | 1.699% | 0.8155% | 6.143% | 4.188% | 0.7793% | 3.257% | 2.913% | 29.1292 | 0 | 4.36938 | 2.3594652 | 8.301822 | 0.145646 | 0.0582584 | 0.946699 | 0.72823 | 1.0340866 | 5.534548 | 631.8531 | 0.43985092 | 0.9903928 | 8.593114
300 | 8.189% | 2875.14 | 2.06 | 0.01 | 0.32 | 149 | 1.28 | 10.25 | 0.4 | 25.2 | 0.1 | 64.5 | 38.2 | 42.38716 | 28.4 | 17.1 | 76 | 10.08% | 4.041% | 7.221% | 14.54% | 8.677% | 18.37% | 7.295% | 6.114% | 6.709% | 14.62% | 12.19% | 8.078% | 14.47% | 16.17% | 7.407% | 59.227884 | 0.00287514 | 9.200448 | 42.839586 | 36.801792 | 2.9470185 | 0.1150056 | 7.2453528 | 2.87514 | 18.544653 | 10.9830348 | 1218.69 | 8.1653976 | 4.9164894 | 21.851064
212 | 2.305% | 809.24 | 2.25 | 0 | 0.35 | 791 | 2.23 | 37.5 | 0.6 | 342 | 0.15 | 338 | 33.5 | 40.29304 | 158 | 58.4 | 144 | 3.097% | 0% | 2.223% | 21.72% | 4.255% | 18.92% | 3.08% | 23.35% | 2.833% | 21.57% | 3.009% | 2.161% | 22.65% | 15.54% | 3.95% | 18.2079 | 0 | 2.83234 | 64.010884 | 18.046052 | 3.03465 | 0.0485544 | 27.676008 | 1.21386 | 27.352312 | 2.710954 | 326.0674 | 12.785992 | 4.7259616 | 11.653056
106 | 1.283% | 450.29 | 2.82 | 1.32 | 0.42 | 2900 | 2.95 | 133 | 1.6 | 1090 | 0.21 | 1240 | 46.3 | 38.01195 | 560 | 148.5 | 1460 | 2.16% | 83.55% | 1.484% | 44.31% | 3.132% | 37.34% | 4.57% | 41.41% | 2.207% | 44.03% | 2.314% | 1.135% | 44.67% | 21.99% | 22.28% | 12.698178 | 0.05943828 | 1.891218 | 130.5841 | 13.283555 | 5.988857 | 0.0720464 | 49.08161 | 0.945609 | 55.83596 | 2.0848427 | 171.164 | 25.21624 | 6.6868065 | 65.74234
75 | 0.1022% | 35.87 | 3.61 | 1.25 | 0.47 | 1670 | 2.22 | 81.3 | 6.2 | 710 | 0.24 | 713 | 62.9 | 37.71747 | 295 | 99.3 | 5380 | 0.2203% | 6.303% | 0.1323% | 2.033% | 0.1878% | 1.818% | 1.411% | 2.149% | 0.2009% | 2.017% | 0.2504% | 0.08968% | 1.875% | 1.171% | 6.542% | 1.294907 | 0.00448375 | 0.168589 | 5.99029 | 0.796314 | 0.2916231 | 0.0222394 | 2.54677 | 0.086088 | 2.557531 | 0.2256223 | 13.52926 | 1.058165 | 0.3561891 | 19.29806
53 | 0.1312% | 46.05 | 3.95 | 0.82 | 0.51 | 874 | 2.02 | 44.7 | 5.7 | 395 | 0.27 | 369 | 67.7 | 37.91847 | 153 | 63.6 | 4010 | 0.3094% | 5.308% | 0.1843% | 1.366% | 0.2193% | 1.283% | 1.665% | 1.535% | 0.2901% | 1.34% | 0.3461% | 0.1157% | 1.248% | 0.9631% | 6.26% | 1.818975 | 0.0037761 | 0.234855 | 4.02477 | 0.93021 | 0.2058435 | 0.0262485 | 1.818975 | 0.124335 | 1.699245 | 0.3117585 | 17.46145 | 0.704565 | 0.292878 | 18.46605
38 | 0.07722% | 27.11 | 4 | 0.1 | 0.48 | 418 | 1.86 | 22.7 | 5.2 | 191.5 | 0.25 | 182 | 65 | 38.21763 | 71.4 | 32.2 | 2160 | 0.1845% | 0.3811% | 0.1021% | 0.3845% | 0.1189% | 0.3836% | 0.8942% | 0.4381% | 0.1582% | 0.3891% | 0.1956% | 0.06868% | 0.3429% | 0.2871% | 1.985% | 1.0844 | 0.0002711 | 0.130128 | 1.133198 | 0.504246 | 0.0615397 | 0.0140972 | 0.5191565 | 0.067775 | 0.493402 | 0.176215 | 10.3608 | 0.1935654 | 0.0872942 | 5.85576
Undersize | 0.8455% | 296.83 | 10.15 | 0.01 | 0.45 | 136 | 4.52 | 8.6 | 3.1 | 67.2 | 0.7 | 62 | 213 | 27.12535 | 25.1 | 26.9 | 299 | 5.125% | 0.4172% | 1.048% | 1.37% | 3.163% | 1.591% | 5.837% | 1.683% | 4.849% | 1.451% | 7.018% | 0.5337% | 1.32% | 2.626% | 3.008% | 30.128245 | 0.00029683 | 1.335735 | 4.036888 | 13.416716 | 0.2552738 | 0.0920173 | 1.9946976 | 2.07781 | 1.840346 | 6.322479 | 80.51618 | 0.7450433 | 0.7984727 | 8.875217
+6700 | 49.42% | 17350 | 1.17 | 0 | 0.4 | 12.1 | 1.3 | 1.05 | 0.3 | 8.8 | 0.17 | 5.4 | 12.2 | 43.57912 | 2.1 | 3.1 | 36 | 34.53% | 0% | 54.47% | 7.123% | 53.18% | 11.36% | 33.01% | 12.88% | 68.83% | 7.389% | 23.5% | 50.12% | 6.455% | 17.69% | 21.17% | 202.995 | 0 | 69.4 | 20.9935 | 225.55 | 1.82175 | 0.5205 | 15.268 | 29.495 | 9.369 | 21.167 | 7560.978 | 3.6435 | 5.3785 | 62.46
+4750 | 53.17% | 18666.37 | 1.200324 | 0 | 0.4042313 | 11.91665 | 1.321156 | 1.038717 | 0.3141042 | 8.574333 | 0.166474 | 5.343583 | 12.60902 | 43.52309 | 2.080959 | 3.085896 | 36.07052 | 38.11% | 0% | 59.22% | 7.547% | 58.15% | 12.09% | 37.19% | 13.51% | 72.51% | 7.866% | 26.13% | 53.85% | 6.882% | 18.94% | 22.82% | 224.05692 | 0 | 75.455302 | 22.2440515 | 246.61192 | 1.93890693 | 0.5863185 | 16.0051672 | 31.074644 | 9.9745302 | 23.536466 | 8124.18 | 3.88439571 | 5.7602473 | 67.330569
+3350 | 56.69% | 19904.3 | 1.258144 | 0 | 0.40459 | 12.22036 | 1.337255 | 1.060564 | 0.344324 | 8.46398 | 0.15923 | 5.465261 | 13.52271 | 43.43616 | 2.149313 | 3.161406 | 38.36732 | 42.6% | 0% | 63.21% | 8.253% | 62.76% | 13.16% | 43.47% | 14.22% | 73.96% | 8.579% | 29.88% | 57.31% | 7.579% | 20.69% | 25.89% | 250.424829 | 0 | 80.530815 | 24.3237739 | 266.171214 | 2.1109792 | 0.6853529 | 16.8469596 | 31.693609 | 10.8782191 | 26.9160149 | 8645.663 | 4.27805745 | 6.2925572 | 76.367458
+2360 | 60.02% | 21071.34 | 1.304771 | 0 | 0.4021204 | 12.52385 | 1.332976 | 1.07161 | 0.3640232 | 8.465975 | 0.1520725 | 5.594571 | 14.54054 | 43.38117 | 2.237414 | 3.146928 | 45.82397 | 46.77% | 0% | 66.51% | 8.954% | 66.23% | 14.08% | 48.65% | 15.05% | 74.77% | 9.297% | 34.01% | 60.59% | 8.352% | 21.81% | 32.73% | 274.932669 | 0 | 84.732159 | 26.3894347 | 280.875918 | 2.25802624 | 0.7670457 | 17.8389436 | 32.043721 | 11.7885103 | 30.6388725 | 9140.993 | 4.71453041 | 6.6309988 | 96.55725
+1700 | 63.69% | 22362.32 | 1.344329 | 0 | 0.396225 | 12.85731 | 1.298166 | 1.086527 | 0.3776462 | 8.56608 | 0.144448 | 5.73921 | 15.83136 | 43.35104 | 2.309726 | 3.178857 | 45.71867 | 51.14% | 0% | 69.55% | 9.756% | 68.45% | 15.15% | 53.57% | 16.16% | 75.38% | 10.12% | 39.3% | 64.26% | 9.151% | 23.38% | 34.66% | 300.623171 | 0 | 88.605099 | 28.7519281 | 290.300072 | 2.42972658 | 0.8445045 | 19.1557432 | 32.301917 | 12.8342041 | 35.4025887 | 9694.298 | 5.16508243 | 7.1086614 | 102.237562
+1180 | 67.57% | 23724.53 | 1.378531 | 0 | 0.3895516 | 12.77938 | 1.259802 | 1.07352 | 0.3846715 | 8.579512 | 0.1373024 | 5.673799 | 16.95495 | 43.33595 | 2.300555 | 3.24323 | 45.73483 | 55.63% | 0% | 72.54% | 10.29% | 70.47% | 15.88% | 57.89% | 17.18% | 76.01% | 10.62% | 44.65% | 68.15% | 9.67% | 25.3% | 36.78% | 327.050045 | 0 | 92.419287 | 30.3184696 | 298.881995 | 2.54687664 | 0.912615 | 20.354488 | 32.574359 | 13.4608207 | 40.2248121 | 10281.25 | 5.45795758 | 7.6944117 | 108.503728
+850 | 75.17% | 26389.92 | 1.43625 | 0 | 0.3764669 | 13.29656 | 1.190131 | 1.063065 | 0.3862197 | 8.44018 | 0.1264649 | 5.868346 | 19.3734 | 43.36429 | 2.383319 | 3.491365 | 45.25661 | 64.47% | 0% | 77.98% | 11.91% | 74.05% | 17.49% | 64.65% | 18.79% | 77.88% | 12.21% | 56.75% | 75.86% | 11.14% | 30.3% | 40.48% | 379.02515 | 0 | 99.349301 | 35.0895177 | 314.074718 | 2.80541947 | 1.0192306 | 22.2735688 | 33.373976 | 15.4865171 | 51.1262572 | 11443.8 | 6.28955926 | 9.213684 | 119.431827
+600 | 82.92% | 29111.6 | 1.49176 | 0 | 0.368383 | 13.65215 | 1.140569 | 1.068388 | 0.387508 | 9.165656 | 0.1193161 | 5.992844 | 21.20832 | 43.33805 | 2.451257 | 3.968978 | 46.26102 | 73.87% | 0% | 84.17% | 13.49% | 78.29% | 19.39% | 71.55% | 22.51% | 81.05% | 13.76% | 68.53% | 83.63% | 12.64% | 38% | 45.65% | 434.275254 | 0 | 107.242173 | 39.7435905 | 332.037806 | 3.11024763 | 1.1280978 | 26.6826904 | 34.734816 | 17.4461267 | 61.7408092 | 12616.4 | 7.13600174 | 11.5543288 | 134.673235
+425 | 87.07% | 30568.06 | 1.515976 | 0 | 0.3651248 | 13.77355 | 1.113383 | 1.065129 | 0.3881032 | 9.038647 | 0.1160134 | 6.045596 | 22.00838 | 43.34018 | 2.478356 | 4.103866 | 46.86799 | 78.83% | 0% | 87.6% | 14.29% | 80.25% | 20.3% | 75.25% | 23.31% | 82.75% | 14.57% | 74.68% | 87.82% | 13.42% | 41.25% | 48.56% | 463.404454 | 0 | 111.611553 | 42.1030557 | 340.339628 | 3.25589363 | 1.1863562 | 27.6293894 | 35.463046 | 18.4802133 | 67.2753572 | 13248.25 | 7.57585266 | 12.5447216 | 143.266349
+300 | 95.26% | 33443.2 | 1.562746 | 0.0008597084 | 0.3612453 | 25.39908 | 1.127707 | 1.85476 | 0.389126 | 10.42805 | 0.1146367 | 11.07097 | 23.40039 | 43.25825 | 4.706861 | 5.221154 | 49.37249 | 88.9% | 4.041% | 94.83% | 28.82% | 88.92% | 38.67% | 82.54% | 29.43% | 89.46% | 29.2% | 86.87% | 95.9% | 27.89% | 57.42% | 55.97% | 522.632338 | 0.00287514 | 120.812001 | 84.9426417 | 377.14142 | 6.20291213 | 1.3013618 | 34.8747422 | 38.338186 | 37.0248663 | 78.258392 | 14466.94 | 15.74125026 | 17.461211 | 165.117413
+212 | 97.56% | 34252.44 | 1.578983 | 0.0008393971 | 0.3609797 | 43.48698 | 1.15375 | 2.696906 | 0.394108 | 18.26169 | 0.1154722 | 18.79492 | 23.639 | 43.1882 | 8.328528 | 6.477545 | 51.60814 | 92% | 4.041% | 97.05% | 50.54% | 93.18% | 57.59% | 85.62% | 52.78% | 92.3% | 50.77% | 89.88% | 98.06% | 50.54% | 72.96% | 59.92% | 540.840238 | 0.00287514 | 123.644341 | 148.9535257 | 395.187472 | 9.23756213 | 1.3499162 | 62.5507502 | 39.552046 | 64.3771783 | 80.969346 | 14793.01 | 28.52724226 | 22.1871726 | 176.770469
+106 | 98.84% | 34702.73 | 1.595086 | 0.01795635 | 0.3617455 | 80.55206 | 1.177057 | 4.387672 | 0.4097553 | 32.16818 | 0.1166988 | 34.64083 | 23.93304 | 43.12103 | 15.48682 | 8.320377 | 69.88292 | 94.16% | 87.59% | 98.53% | 94.85% | 96.31% | 94.92% | 90.19% | 94.2% | 94.5% | 94.8% | 92.19% | 99.19% | 95.21% | 94.95% | 82.21% | 553.538416 | 0.06231342 | 125.535559 | 279.5376257 | 408.471027 | 15.22641913 | 1.4219626 | 111.6323602 | 40.497655 | 120.2131383 | 83.0541887 | 14964.17 | 53.74348226 | 28.8739791 | 242.512809
+75 | 98.95% | 34738.6 | 1.597167 | 0.01922852 | 0.3618573 | 82.19327 | 1.178134 | 4.467089 | 0.4157341 | 32.86809 | 0.1168261 | 35.34128 | 23.97328 | 43.11545 | 15.77543 | 8.41432 | 75.36598 | 94.38% | 93.89% | 98.67% | 96.88% | 96.5% | 96.74% | 91.6% | 96.34% | 94.7% | 96.82% | 92.44% | 99.28% | 97.09% | 96.12% | 88.75% | 554.833323 | 0.06679717 | 125.704148 | 285.5279157 | 409.267341 | 15.51804223 | 1.444202 | 114.1791302 | 40.583743 | 122.7706693 | 83.279811 | 14977.7 | 54.80164726 | 29.2301682 | 261.810869
+53 | 99.08% | 34784.65 | 1.600281 | 0.02028862 | 0.3620534 | 83.24151 | 1.179249 | 4.520352 | 0.4227297 | 33.3475 | 0.1170289 | 35.783 | 24.03117 | 43.10857 | 15.9571 | 8.487378 | 80.57489 | 94.69% | 99.2% | 98.85% | 98.25% | 96.72% | 98.02% | 93.27% | 97.88% | 94.99% | 98.16% | 92.79% | 99.4% | 98.34% | 97.09% | 95.01% | 556.652298 | 0.07057327 | 125.939003 | 289.5526857 | 410.197551 | 15.72388573 | 1.4704505 | 115.9981052 | 40.708078 | 124.4699143 | 83.5915695 | 14995.17 | 55.50621226 | 29.5230462 | 280.276919
+38 | 99.15% | 34811.76 | 1.60215 | 0.0203507 | 0.3621452 | 83.50221 | 1.179779 | 4.534509 | 0.4264501 | 33.47066 | 0.1171324 | 35.89687 | 24.06307 | 43.10476 | 16.00028 | 8.505844 | 82.19426 | 94.87% | 99.58% | 98.95% | 98.63% | 96.84% | 98.41% | 94.16% | 98.32% | 95.15% | 98.55% | 92.98% | 99.47% | 98.68% | 97.37% | 96.99% | 557.736698 | 0.07084437 | 126.069131 | 290.6858837 | 410.701797 | 15.78542543 | 1.4845477 | 116.5172617 | 40.775853 | 124.9633163 | 83.7677845 | 15005.53 | 55.69977766 | 29.6103404 | 286.132679
Total | 100% | 35108.59 | 1.674419 | 0.02026319 | 0.362888 | 83.94606 | 1.208019 | 4.568882 | 0.4490539 | 33.75583 | 0.1220603 | 36.11756 | 25.66046 | 42.96966 | 16.07721 | 8.66136 | 84.02727 | 100% | 100% | 100% | 100% | 100% | 100% | 100% | 100% | 100% | 100% | 100% | 100% | 100% | 100% | 100% | 587.864943 | 0.0711412 | 127.404866 | 294.7227717 | 424.118513 | 16.04069923 | 1.576565 | 118.5119593 | 42.853663 | 126.8036623 | 90.0902635 | 15086.04 | 56.44482096 | 30.4088131 | 295.007896
-6700 | 50.58% | 17758.59 | 2.167233 | 0.04006016 | 0.3266299 | 154.1391 | 1.118155 | 8.006801 | 0.5946784 | 58.13748 | 0.07522367 | 66.12837 | 38.81123 | 42.37422 | 29.73283 | 14.09476 | 130.9495 | 65.47% | 100% | 45.53% | 92.88% | 46.82% | 88.64% | 66.99% | 87.12% | 31.17% | 92.61% | 76.5% | 49.88% | 93.55% | 82.31% | 78.83% | 384.869943 | 0.0711412 | 58.004866 | 273.7292717 | 198.568513 | 14.21894923 | 1.056065 | 103.2439593 | 13.358663 | 117.4346623 | 68.9232635 | 7525.064 | 52.80132096 | 25.0303131 | 232.547896
-4750 | 46.83% | 16442.22 | 2.212645 | 0.04326739 | 0.3159522 | 165.7189 | 1.079578 | 8.576574 | 0.6022584 | 62.34364 | 0.07163886 | 71.05435 | 40.47738 | 42.34138 | 31.96674 | 14.99102 | 138.4712 | 61.89% | 100% | 40.78% | 92.45% | 41.85% | 87.91% | 62.81% | 86.49% | 27.49% | 92.13% | 73.87% | 46.15% | 93.12% | 81.06% | 77.18% | 363.808023 | 0.0711412 | 51.949564 | 272.4787202 | 177.506593 | 14.1017923 | 0.9902465 | 102.5067921 | 11.779019 | 116.8291321 | 66.5537975 | 6961.862 | 52.56042525 | 24.6485658 | 227.677327
-3350 | 43.31% | 15204.29 | 2.219374 | 0.04679022 | 0.3082949 | 177.8439 | 1.038834 | 9.161704 | 0.5861583 | 66.866 | 0.07340069 | 76.24522 | 41.55028 | 42.35896 | 34.31056 | 15.86148 | 143.8018 | 57.4% | 100% | 36.79% | 91.75% | 37.24% | 86.84% | 56.53% | 85.78% | 26.04% | 91.42% | 70.12% | 42.69% | 92.42% | 79.31% | 74.11% | 337.440114 | 0.0711412 | 46.874051 | 270.3989978 | 157.947299 | 13.92972003 | 0.8912121 | 101.6649997 | 11.160054 | 115.9254432 | 63.1742486 | 6440.379 | 52.16676351 | 24.1162559 | 218.640438
-2360 | 39.98% | 14037.25 | 2.229299 | 0.0506803 | 0.3039962 | 191.1581 | 1.020446 | 9.818642 | 0.5766937 | 71.71847 | 0.07700897 | 81.93567 | 42.35259 | 42.35195 | 36.85215 | 16.93908 | 141.3743 | 53.23% | 100% | 33.49% | 91.05% | 33.77% | 85.92% | 51.35% | 84.95% | 25.23% | 90.7% | 65.99% | 39.41% | 91.65% | 78.19% | 67.27% | 312.932274 | 0.0711412 | 42.672707 | 268.333337 | 143.242595 | 13.78267299 | 0.8095193 | 100.6730157 | 10.809942 | 115.015152 | 59.451391 | 5945.05 | 51.73029055 | 23.7778143 | 198.450646
-1700 | 36.31% | 12746.27 | 2.253536 | 0.05581335 | 0.304401 | 208.6656 | 1.049864 | 10.6784 | 0.5743331 | 77.94925 | 0.08278301 | 89.41397 | 42.90485 | 42.30057 | 40.23117 | 18.27998 | 151.2367 | 48.86% | 100% | 30.45% | 90.24% | 31.55% | 84.85% | 46.43% | 83.84% | 24.62% | 89.88% | 60.7% | 35.74% | 90.85% | 76.62% | 65.34% | 287.241772 | 0.0711412 | 38.799767 | 265.9708436 | 133.818441 | 13.61097265 | 0.7320605 | 99.3562161 | 10.551746 | 113.9694582 | 54.6876748 | 5391.745 | 51.27973853 | 23.3001517 | 192.770334
-1180 | 32.43% | 11384.06 | 2.291053 | 0.06249194 | 0.3073208 | 232.2584 | 1.100104 | 11.85326 | 0.5832278 | 86.22361 | 0.09029559 | 99.56276 | 43.80287 | 42.20631 | 44.78794 | 19.95281 | 163.8292 | 44.37% | 100% | 27.46% | 89.71% | 29.53% | 84.12% | 42.11% | 82.82% | 23.99% | 89.38% | 55.35% | 31.85% | 90.33% | 74.7% | 63.22% | 260.814898 | 0.0711412 | 34.985579 | 264.4043021 | 125.236518 | 13.49382259 | 0.66395 | 98.1574713 | 10.279304 | 113.3428416 | 49.8654514 | 4804.792 | 50.98686338 | 22.7144014 | 186.504168
-850 | 24.83% | 8718.67 | 2.395317 | 0.08159639 | 0.3217872 | 297.79 | 1.262163 | 15.18039 | 0.6392425 | 110.382 | 0.1087286 | 127.6768 | 44.69031 | 41.77519 | 57.52628 | 24.31005 | 201.3794 | 35.53% | 100% | 22.02% | 88.09% | 25.95% | 82.51% | 35.35% | 81.21% | 22.12% | 87.79% | 43.25% | 24.14% | 88.86% | 69.7% | 59.52% | 208.839793 | 0.0711412 | 28.055565 | 259.633254 | 110.043795 | 13.23527976 | 0.5573344 | 96.2383905 | 9.479687 | 111.3171452 | 38.9640063 | 3642.241 | 50.1552617 | 21.1951291 | 175.576069
-600 | 17.08% | 5996.99 | 2.561113 | 0.1186282 | 0.3362136 | 425.1786 | 1.535449 | 21.56157 | 0.7478205 | 153.1256 | 0.135382 | 182.354 | 47.27281 | 41.18137 | 82.22261 | 31.43991 | 267.3586 | 26.13% | 100% | 15.83% | 86.51% | 21.71% | 80.61% | 28.45% | 77.49% | 18.95% | 86.24% | 31.47% | 16.37% | 87.36% | 62% | 54.35% | 153.589689 | 0.0711412 | 20.162693 | 254.9791812 | 92.080707 | 12.9304516 | 0.4484672 | 91.8292689 | 8.118847 | 109.3575356 | 28.3494543 | 2469.643 | 49.30881922 | 18.8544843 | 160.334661
-425 | 12.93% | 4540.53 | 2.7411 | 0.1566804 | 0.3478297 | 556.3661 | 1.845134 | 28.15708 | 0.8593904 | 200.1585 | 0.1627699 | 238.5701 | 50.24723 | 40.47522 | 107.6283 | 39.34363 | 334.1935 | 21.17% | 100% | 12.4% | 85.71% | 19.75% | 79.7% | 24.75% | 76.69% | 17.25% | 85.43% | 25.32% | 12.18% | 86.58% | 58.75% | 51.44% | 124.460489 | 0.0711412 | 15.793313 | 252.619716 | 83.778885 | 12.7848056 | 0.3902088 | 90.8825699 | 7.390617 | 108.323449 | 22.8149063 | 1837.789 | 48.8689683 | 17.8640915 | 151.741547
-300 | 4.744% | 1665.39 | 3.916957 | 0.4099104 | 0.3958751 | 1259.646 | 2.820786 | 59.07197 | 1.652485 | 502.208 | 0.2711363 | 539.0857 | 71.04565 | 37.17442 | 244.4086 | 77.74517 | 779.9403 | 11.1% | 95.96% | 5.175% | 71.18% | 11.08% | 61.33% | 17.46% | 70.57% | 10.54% | 70.8% | 13.13% | 4.104% | 72.11% | 42.58% | 44.03% | 65.232605 | 0.06826606 | 6.592865 | 209.78013 | 46.977093 | 9.8377871 | 0.2752032 | 83.6372171 | 4.515477 | 89.778796 | 11.8318715 | 619.0992 | 40.7035707 | 12.9476021 | 129.890483
-212 | 2.439% | 856.15 | 5.492578 | 0.797361 | 0.4392367 | 1702.613 | 3.379202 | 79.46198 | 2.647302 | 653.6379 | 0.3856353 | 729.1536 | 106.5341 | 34.22668 | 326.0828 | 96.03037 | 1381.036 | 7.999% | 95.96% | 2.952% | 49.46% | 6.821% | 42.41% | 14.38% | 47.22% | 7.704% | 49.23% | 10.12% | 1.942% | 49.46% | 27.04% | 40.08% | 47.024705 | 0.06826606 | 3.760525 | 145.769246 | 28.931041 | 6.8031371 | 0.2266488 | 55.9612091 | 3.301617 | 62.426484 | 9.1209175 | 293.0317 | 27.9175787 | 8.2216405 | 118.237427
-106 | 1.156% | 405.86 | 8.457726 | 0.217508 | 0.4605793 | 374.1474 | 3.85539 | 20.06308 | 3.809254 | 169.5067 | 0.5804977 | 162.3842 | 173.3621 | 30.02703 | 66.55839 | 37.81683 | 1293.428 | 5.839% | 12.41% | 1.467% | 5.152% | 3.689% | 5.076% | 9.806% | 5.805% | 5.498% | 5.197% | 7.81% | 0.8078% | 4.786% | 5.047% | 17.79% | 34.326527 | 0.00882778 | 1.869307 | 15.185146 | 15.647486 | 0.8142801 | 0.1546024 | 6.8795991 | 2.356008 | 6.590524 | 7.0360748 | 121.8677 | 2.7013387 | 1.534834 | 52.495087
-75 | 1.054% | 369.99 | 8.927706 | 0.1174094 | 0.4596659 | 248.5163 | 4.013939 | 14.12625 | 3.577475 | 117.1067 | 0.6135085 | 109.0028 | 184.0713 | 29.28145 | 44.4113 | 31.85613 | 897.2412 | 5.619% | 6.106% | 1.335% | 3.12% | 3.502% | 3.258% | 8.396% | 3.656% | 5.297% | 3.181% | 7.56% | 0.7181% | 2.911% | 3.876% | 11.25% | 33.03162 | 0.00434403 | 1.700718 | 9.194856 | 14.851172 | 0.522657 | 0.132363 | 4.3328291 | 2.26992 | 4.032993 | 6.8104525 | 108.3384 | 1.6431737 | 1.1786449 | 33.197027
-53 | 0.9227% | 323.94 | 9.635317 | 0.01753195 | 0.4525107 | 159.6001 | 4.297389 | 9.780006 | 3.275746 | 77.60246 | 0.6623402 | 72.0426 | 200.6141 | 28.05365 | 28.97477 | 27.34355 | 454.744 | 5.309% | 0.7983% | 1.151% | 1.754% | 3.282% | 1.975% | 6.731% | 2.121% | 5.007% | 1.84% | 7.214% | 0.6024% | 1.663% | 2.913% | 4.993% | 31.212645 | 0.00056793 | 1.465863 | 5.170086 | 13.920962 | 0.3168135 | 0.1061145 | 2.5138541 | 2.145585 | 2.333748 | 6.498694 | 90.87698 | 0.9386087 | 0.8857669 | 14.730977
Undersize | 0.8455% | 296.83 | 10.15 | 0.01 | 0.45 | 136 | 4.52 | 8.6 | 3.1 | 67.2 | 0.7 | 62 | 213 | 27.12535 | 25.1 | 26.9 | 299 | 5.125% | 0.4172% | 1.048% | 1.37% | 3.163% | 1.591% | 5.837% | 1.683% | 4.849% | 1.451% | 7.018% | 0.5337% | 1.32% | 2.626% | 3.008% | 30.128245 | 0.00029683 | 1.335735 | 4.036888 | 13.416716 | 0.2552738 | 0.0920173 | 1.9946976 | 2.07781 | 1.840346 | 6.322479 | 80.51618 | 0.7450433 | 0.7984727 | 8.875217
38x300 | 3.898% | 1368.56 | 2.565058 | 0.4966478 | 0.3841359 | 1503.356 | 2.45224 | 70.01895 | 1.33853 | 596.5578 | 0.1781191 | 642.5619 | 40.25686 | 39.35399 | 291.975 | 88.77309 | 884.2525 | 5.972% | 95.54% | 4.126% | 69.81% | 7.913% | 59.74% | 11.62% | 68.89% | 5.688% | 69.35% | 6.115% | 3.57% | 70.79% | 39.95% | 41.02% | 35.10436 | 0.06796923 | 5.25713 | 205.743242 | 33.560377 | 9.5825133 | 0.1831859 | 81.6425195 | 2.437667 | 87.93845 | 5.5093925 | 538.583 | 39.9585274 | 12.1491294 | 121.015266
Feed Assay |  | 36100
Feed Recalculated | 57.62% | 35108.59 | 1.674419 | 2.026319 | 0.362888 | 83.94606 | 1.208019 | 4.568882 | 0.4490539 | 33.75583 | 0.1220603 | 36.11756 | 25.66046 | 42.96966 | 16.07721 | 8.66136 | 84.02727 | 100% | 100% | 100% | 100% | 100% | 100% | 100% | 100% | 100% | 100% | 100% | 100% | 100% | 100% | 100% | 587.864943 | 0.0711412 | 127.404866 | 294.7227717 | 424.118513 | 16.04069923 | 1.576565 | 118.5119593 | 42.853663 | 126.8036623 | 90.0902635 | 15086.04 | 56.44482096 | 30.4088131 | 295.007896
Mass Balance (Final/Initial) |  | 97.25% | #DIV/0! | #DIV/0! | #DIV/0! | #DIV/0! | #DIV/0! | #DIV/0! | #DIV/0! | #DIV/0! | #DIV/0! | #DIV/0! | #DIV/0! | #DIV/0! | #DIV/0! | #DIV/0! | #DIV/0!

## Sample 3 MB
B2231 SOW#2
| Sample 3 |  |  |  |  | Assay by Size
2022-12-01
Assay by size
| Sample 3 |  | Grade | [14 empty] | Recovery | [14 empty] | Units
Screen Size (µm) | Mass Rec | Weights | Al | Au | Ca | Ce | Fe | Gd | Hf | La | Mg | Nd | Rb | Si | Th | Y | Zr | Al | Au | Ca | Ce | Fe | Gd | Hf | La | Mg | Nd | Rb | Si | Th | Y | Zr | Al | Au | Ca | Ce | Fe | Gd | Hf | La | Mg | Nd | Rb | Si | Th | Y | Zr
|  |  | % | ppm | % | ppm | % | ppm | ppm | ppm | % | ppm | ppm | % | ppm | ppm | ppm | % | ppm | % | ppm | % | ppm | ppm | ppm | % | ppm | ppm | % | ppm | ppm | ppm | g | g | g | g | g | g | g | g | g | g | g | g | g | g | g
6700 | 9.543% | 1618.98 | 1.54 | 0 | 0.23 | 22.3 | 1.41 | 1.41 | 0.5 | 10.9 | 0.07 | 9.8 | 19.5 | 43.29399 | 3.76 | 2.9 | 18.1 | 5.521% | 0% | 6.605% | 0.1991% | 5.74% | 0.2505% | 2.048% | 0.2311% | 4.136% | 0.199% | 4.437% | 10.35% | 0.1709% | 0.3787% | 0.2825% | 24.932292 | 0 | 3.723654 | 3.6103254 | 22.827618 | 0.22827618 | 0.080949 | 1.7646882 | 1.133286 | 1.5866004 | 3.157011 | 700.921 | 0.60873648 | 0.4695042 | 2.9303538
4750 | 1.722% | 292.14 | 2.04 | 0 | 0.33 | 10.8 | 1.1 | 1.21 | 0.6 | 5 | 0.03 | 7.3 | 31.5 | 42.74709 | 2.77 | 2.1 | 19.8 | 1.32% | 0% | 1.71% | 0.0174% | 0.808% | 0.03878% | 0.4435% | 0.01913% | 0.3199% | 0.02675% | 1.293% | 1.845% | 0.02272% | 0.04949% | 0.05577% | 5.959656 | 0 | 0.964062 | 0.3155112 | 3.21354 | 0.03534894 | 0.0175284 | 0.14607 | 0.087642 | 0.2132622 | 0.920241 | 124.8813 | 0.08092278 | 0.0613494 | 0.5784372
3350 | 2.176% | 369.24 | 2.46 | 0 | 0.38 | 29.5 | 1.18 | 1.29 | 1.1 | 13.4 | 0.04 | 7.6 | 37.1 | 42.59751 | 3.44 | 3.6 | 31.1 | 2.012% | 0% | 2.489% | 0.06006% | 1.096% | 0.05226% | 1.028% | 0.0648% | 0.5391% | 0.0352% | 1.925% | 2.323% | 0.03567% | 0.1072% | 0.1107% | 9.083304 | 0 | 1.403112 | 1.089258 | 4.357032 | 0.04763196 | 0.0406164 | 0.4947816 | 0.147696 | 0.2806224 | 1.3698804 | 157.287 | 0.12701856 | 0.1329264 | 1.1483364
2360 | 3.129% | 530.93 | 2.18 | 0 | 0.31 | 17.4 | 1.08 | 1.43 | 0.8 | 8.6 | 0.03 | 8.4 | 33.7 | 42.6723 | 3.72 | 2.9 | 23.8 | 2.563% | 0% | 2.919% | 0.05094% | 1.442% | 0.0833% | 1.075% | 0.0598% | 0.5813% | 0.05594% | 2.515% | 3.347% | 0.05546% | 0.1242% | 0.1218% | 11.574274 | 0 | 1.645883 | 0.9238182 | 5.734044 | 0.07592299 | 0.0424744 | 0.4565998 | 0.159279 | 0.4459812 | 1.7892341 | 226.56 | 0.19750596 | 0.1539697 | 1.2636134
1700 | 5.092% | 863.93 | 2 | 0 | 0.27 | 19.7 | 0.7 | 1.09 | 0.8 | 8.8 | 0.02 | 6.6 | 37 | 43.15376 | 2.77 | 2.5 | 21.9 | 3.826% | 0% | 4.138% | 0.09384% | 1.521% | 0.1033% | 1.749% | 0.09956% | 0.6306% | 0.07152% | 4.493% | 5.507% | 0.0672% | 0.1742% | 0.1824% | 17.2786 | 0 | 2.332611 | 1.7019421 | 6.04751 | 0.09416837 | 0.0691144 | 0.7602584 | 0.172786 | 0.5701938 | 3.196541 | 372.8183 | 0.23930861 | 0.2159825 | 1.8920067
1180 | 8.633% | 1464.59 | 1.93 | 0 | 0.25 | 19.6 | 0.59 | 1.18 | 0.5 | 9.7 | 0.02 | 6.3 | 35.7 | 43.31736 | 2.6 | 3 | 16.5 | 6.26% | 0% | 6.495% | 0.1583% | 2.173% | 0.1896% | 1.853% | 0.186% | 1.069% | 0.1157% | 7.349% | 9.372% | 0.1069% | 0.3544% | 0.233% | 28.266587 | 0 | 3.661475 | 2.8705964 | 8.641081 | 0.17282162 | 0.0732295 | 1.4206523 | 0.292918 | 0.9226917 | 5.2285863 | 634.4217 | 0.3807934 | 0.439377 | 2.4165735
850 | 9.52% | 1615.14 | 1.84 | 0 | 0.26 | 23.3 | 0.55 | 1.14 | 0.4 | 11.8 | 0.03 | 6.9 | 35 | 43.66326 | 3.34 | 5 | 15 | 6.581% | 0% | 7.449% | 0.2075% | 2.234% | 0.202% | 1.634% | 0.2496% | 1.768% | 0.1398% | 7.945% | 10.42% | 0.1515% | 0.6514% | 0.2336% | 29.718576 | 0 | 4.199364 | 3.7632762 | 8.88327 | 0.18412596 | 0.0646056 | 1.9058652 | 0.484542 | 1.1144466 | 5.65299 | 705.2228 | 0.53945676 | 0.80757 | 2.42271
600 | 9.951% | 1688.25 | 2.05 | 0 | 0.3 | 16.9 | 0.92 | 1.4 | 0.4 | 8 | 0.07 | 5.2 | 33.7 | 43.06962 | 2.12 | 13.5 | 13.4 | 7.664% | 0% | 8.984% | 0.1573% | 3.905% | 0.2593% | 1.708% | 0.1769% | 4.313% | 0.1101% | 7.997% | 10.74% | 0.1005% | 1.838% | 0.2181% | 34.609125 | 0 | 5.06475 | 2.8531425 | 15.5319 | 0.236355 | 0.06753 | 1.3506 | 1.181775 | 0.87789 | 5.6894025 | 727.1228 | 0.357909 | 2.2791375 | 2.262255
425 | 9.72% | 1648.97 | 2.4 | 0 | 0.36 | 24 | 1.87 | 2.81 | 0.4 | 11.4 | 0.16 | 16.3 | 32.5 | 41.65796 | 7.04 | 32.1 | 13.7 | 8.764% | 0% | 10.53% | 0.2182% | 7.753% | 0.5084% | 1.669% | 0.2462% | 9.629% | 0.3371% | 7.532% | 10.15% | 0.326% | 4.27% | 0.2178% | 39.57528 | 0 | 5.936292 | 3.957528 | 30.835739 | 0.46336057 | 0.0659588 | 1.8798258 | 2.638352 | 2.6878211 | 5.3591525 | 686.9273 | 1.16087488 | 5.2931937 | 2.2590889
300 | 8.802% | 1493.23 | 2.57 | 0 | 0.42 | 133 | 3.03 | 8.2 | 0.5 | 63 | 0.24 | 61.6 | 29.5 | 39.95649 | 27 | 46.3 | 16.5 | 8.498% | 0% | 11.12% | 1.095% | 11.38% | 1.343% | 1.889% | 1.232% | 13.08% | 1.154% | 6.191% | 8.814% | 1.132% | 5.577% | 0.2375% | 38.376011 | 0 | 6.271566 | 19.859959 | 45.244869 | 1.2244486 | 0.0746615 | 9.407349 | 3.583752 | 9.1982968 | 4.4050285 | 596.6423 | 4.031721 | 6.9136549 | 2.4638295
212 | 11.54% | 1957.21 | 2.64 | 0.06 | 0.42 | 2390 | 4.66 | 103 | 2.4 | 990 | 0.27 | 930 | 31.5 | 36.61432 | 395 | 153 | 80.5 | 11.44% | 40.05% | 14.58% | 25.79% | 22.93% | 22.12% | 11.88% | 25.37% | 19.29% | 22.83% | 8.665% | 10.59% | 21.71% | 24.15% | 1.519% | 51.670344 | 0.01174326 | 8.220282 | 467.77319 | 91.205986 | 20.159263 | 0.4697304 | 193.76379 | 5.284467 | 182.02053 | 6.1652115 | 716.6191 | 77.309795 | 29.945313 | 15.7555405
106 | 9.16% | 1553.96 | 2.58 | 0 | 0.42 | 5780 | 6.32 | 322 | 4.9 | 2430 | 0.29 | 2880 | 35.6 | 32.47283 | 1315 | 334 | 154 | 8.879% | 0% | 11.58% | 49.53% | 24.69% | 54.9% | 19.26% | 49.45% | 16.45% | 56.13% | 7.776% | 7.454% | 57.38% | 41.87% | 2.307% | 40.092168 | 0 | 6.526632 | 898.18888 | 98.210272 | 50.037512 | 0.7614404 | 377.61228 | 4.506484 | 447.54048 | 5.5320976 | 504.6148 | 204.34574 | 51.902264 | 23.930984
75 | 1.734% | 294.19 | 2.95 | 0 | 0.36 | 7340 | 3.64 | 297 | 14.8 | 3020 | 0.21 | 2550 | 52.5 | 34.87545 | 1170 | 394 | 467 | 1.922% | 0% | 1.879% | 11.91% | 2.693% | 9.586% | 11.02% | 11.63% | 2.255% | 9.41% | 2.171% | 1.516% | 9.665% | 9.35% | 1.325% | 8.678605 | 0 | 1.059084 | 215.93546 | 10.708516 | 8.737443 | 0.4354012 | 88.84538 | 0.617799 | 75.01845 | 1.5444975 | 102.6001 | 34.42023 | 11.591086 | 13.738673
53 | 2.14% | 363.12 | 3.21 | 0.17 | 0.36 | 3840 | 2.25 | 179.5 | 18.3 | 1660 | 0.21 | 1445 | 55.7 | 37.26405 | 646 | 245 | 19750 | 2.581% | 21.05% | 2.319% | 7.689% | 2.054% | 7.151% | 16.81% | 7.894% | 2.783% | 6.581% | 2.843% | 1.999% | 6.587% | 7.176% | 69.14% | 11.656152 | 0.00617304 | 1.307232 | 139.43808 | 8.1702 | 6.518004 | 0.6645096 | 60.27792 | 0.762552 | 52.47084 | 2.0225784 | 135.3132 | 23.457552 | 8.89644 | 717.162
38 | 0.7391% | 125.39 | 3.51 | 0.39 | 0.38 | 1510 | 1.8 | 78.5 | 18.5 | 650 | 0.21 | 610 | 60.5 | 38.4046 | 250 | 110.5 | 17550 | 0.9747% | 16.68% | 0.8452% | 1.044% | 0.5675% | 1.08% | 5.869% | 1.067% | 0.961% | 0.9594% | 1.066% | 0.7114% | 0.8802% | 1.118% | 21.22% | 4.401189 | 0.00489021 | 0.476482 | 18.93389 | 2.25702 | 0.9843115 | 0.2319715 | 8.15035 | 0.263319 | 7.64879 | 0.7586095 | 48.15553 | 3.13475 | 1.3855595 | 220.05945
Undersize | 6.402% | 1086.18 | 8.81 | 0.06 | 0.33 | 298 | 3.3 | 17.9 | 7.3 | 141.5 | 0.56 | 135 | 169 | 30.32729 | 52.9 | 32.1 | 248 | 21.19% | 22.22% | 6.358% | 1.785% | 9.013% | 2.133% | 20.06% | 2.013% | 22.2% | 1.839% | 25.8% | 4.866% | 1.613% | 2.812% | 2.597% | 95.692458 | 0.00651708 | 3.584394 | 32.368164 | 35.84394 | 1.9442622 | 0.7929114 | 15.369447 | 6.082608 | 14.66343 | 18.356442 | 329.409 | 5.7458922 | 3.4866378 | 26.937264
+6700 | 9.543% | 1618.98 | 1.54 | 0 | 0.23 | 22.3 | 1.41 | 1.41 | 0.5 | 10.9 | 0.07 | 9.8 | 19.5 | 43.29399 | 3.76 | 2.9 | 18.1 | 5.521% | 0% | 6.605% | 0.1991% | 5.74% | 0.2505% | 2.048% | 0.2311% | 4.136% | 0.199% | 4.437% | 10.35% | 0.1709% | 0.3787% | 0.2825% | 24.932292 | 0 | 3.723654 | 3.6103254 | 22.827618 | 0.22827618 | 0.080949 | 1.7646882 | 1.133286 | 1.5866004 | 3.157011 | 700.921 | 0.60873648 | 0.4695042 | 2.9303538
+4750 | 11.26% | 1911.12 | 1.616432 | 0 | 0.2452863 | 20.54207 | 1.362612 | 1.379427 | 0.5152863 | 9.998107 | 0.06388547 | 9.417842 | 21.33436 | 43.21039 | 3.608665 | 2.777709 | 18.35987 | 6.841% | 0% | 8.315% | 0.2165% | 6.548% | 0.2892% | 2.491% | 0.2502% | 4.456% | 0.2258% | 5.731% | 12.2% | 0.1936% | 0.4282% | 0.3383% | 30.891948 | 0 | 4.687716 | 3.9258366 | 26.041158 | 0.26362512 | 0.0984774 | 1.9107582 | 1.220928 | 1.7998626 | 4.077252 | 825.8024 | 0.68965926 | 0.5308536 | 3.508791
+3350 | 13.44% | 2280.36 | 1.753024 | 0 | 0.2670994 | 21.99256 | 1.333043 | 1.364947 | 0.6099642 | 10.54895 | 0.06001789 | 9.123494 | 23.88716 | 43.11115 | 3.581355 | 2.910856 | 20.42277 | 8.853% | 0% | 10.8% | 0.2765% | 7.643% | 0.3415% | 3.519% | 0.315% | 4.995% | 0.261% | 7.656% | 14.52% | 0.2293% | 0.5354% | 0.449% | 39.975252 | 0 | 6.090828 | 5.0150946 | 30.39819 | 0.31125708 | 0.1390938 | 2.4055398 | 1.368624 | 2.080485 | 5.4471324 | 983.0894 | 0.81667782 | 0.66378 | 4.6571274
+2360 | 16.57% | 2811.29 | 1.833661 | 0 | 0.2752015 | 21.12522 | 1.285255 | 1.377233 | 0.6458537 | 10.18088 | 0.05434882 | 8.986857 | 25.74038 | 43.02827 | 3.607539 | 2.908806 | 21.06058 | 11.42% | 0% | 13.72% | 0.3275% | 9.085% | 0.4248% | 4.594% | 0.3748% | 5.576% | 0.3169% | 10.17% | 17.87% | 0.2848% | 0.6596% | 0.5708% | 51.549526 | 0 | 7.736711 | 5.9389128 | 36.132234 | 0.38718007 | 0.1815682 | 2.8621396 | 1.527903 | 2.5264662 | 7.2363665 | 1209.649 | 1.01418378 | 0.8177497 | 5.9207408
+1700 | 21.66% | 3675.22 | 1.872762 | 0 | 0.2739788 | 20.7902 | 1.147679 | 1.309713 | 0.6820887 | 9.856275 | 0.04627448 | 8.425781 | 28.38716 | 43.05777 | 3.410659 | 2.812708 | 21.2579 | 15.24% | 0% | 17.86% | 0.4213% | 10.61% | 0.5281% | 6.342% | 0.4744% | 6.207% | 0.3884% | 14.66% | 23.38% | 0.352% | 0.8338% | 0.7532% | 68.828126 | 0 | 10.069322 | 7.6408549 | 42.179744 | 0.48134844 | 0.2506826 | 3.622398 | 1.700689 | 3.09666 | 10.4329075 | 1582.468 | 1.25349239 | 1.0337322 | 7.8127475
+1180 | 30.3% | 5139.81 | 1.889072 | 0 | 0.267146 | 20.45105 | 0.9887686 | 1.272751 | 0.6302025 | 9.811745 | 0.03878756 | 7.820039 | 30.47096 | 43.13174 | 3.179662 | 2.866077 | 19.90214 | 21.5% | 0% | 24.36% | 0.5796% | 12.78% | 0.7177% | 8.195% | 0.6604% | 7.276% | 0.5041% | 22.01% | 32.75% | 0.4589% | 1.188% | 0.9862% | 97.094713 | 0 | 13.730797 | 10.5114513 | 50.820825 | 0.65417006 | 0.3239121 | 5.0430503 | 1.993607 | 4.0193517 | 15.6614938 | 2216.889 | 1.63428579 | 1.4731092 | 10.229321
+850 | 39.82% | 6754.95 | 1.877339 | 0 | 0.2654374 | 21.13225 | 0.8838569 | 1.24101 | 0.57516 | 10.28715 | 0.03668642 | 7.600054 | 31.55387 | 43.25883 | 3.217999 | 3.376308 | 18.73001 | 28.08% | 0% | 31.8% | 0.7871% | 15.01% | 0.9198% | 9.829% | 0.91% | 9.045% | 0.6439% | 29.96% | 43.17% | 0.6104% | 1.84% | 1.22% | 126.813289 | 0 | 17.930161 | 14.2747275 | 59.704095 | 0.83829602 | 0.3885177 | 6.9489155 | 2.478149 | 5.1337983 | 21.3144838 | 2922.112 | 2.17374255 | 2.2806792 | 12.652031
+600 | 49.77% | 8443.2 | 1.911863 | 0 | 0.2723483 | 20.28599 | 0.8910839 | 1.272801 | 0.5401361 | 9.829822 | 0.04334759 | 7.120154 | 31.983 | 43.221 | 2.99845 | 5.400579 | 17.66426 | 35.75% | 0% | 40.79% | 0.9444% | 18.92% | 1.179% | 11.54% | 1.087% | 13.36% | 0.754% | 37.95% | 53.91% | 0.7109% | 3.678% | 1.438% | 161.422414 | 0 | 22.994911 | 17.12787 | 75.235995 | 1.07465102 | 0.4560477 | 8.2995155 | 3.659924 | 6.0116883 | 27.0038863 | 3649.235 | 2.53165155 | 4.5598167 | 14.914286
+425 | 59.49% | 10092.17 | 1.99162 | 0 | 0.2866698 | 20.89283 | 1.05103 | 1.523965 | 0.5172391 | 10.08638 | 0.06240755 | 8.620058 | 32.06747 | 42.96561 | 3.658803 | 9.763025 | 17.01653 | 44.51% | 0% | 51.32% | 1.163% | 26.67% | 1.687% | 13.21% | 1.333% | 22.99% | 1.091% | 45.49% | 64.05% | 1.037% | 7.948% | 1.656% | 200.997694 | 0 | 28.931203 | 21.085398 | 106.071734 | 1.53801159 | 0.5220065 | 10.1793413 | 6.298276 | 8.6995094 | 32.3630388 | 4336.162 | 3.69252643 | 9.8530104 | 17.1733749
+300 | 68.29% | 11585.4 | 2.066167 | 0 | 0.3038546 | 35.3422 | 1.306097 | 2.384432 | 0.5150172 | 16.90636 | 0.08529725 | 15.44859 | 31.73655 | 42.57777 | 6.667225 | 14.47224 | 16.94996 | 53.01% | 0% | 62.44% | 2.258% | 38.05% | 3.031% | 15.1% | 2.565% | 36.07% | 2.245% | 51.68% | 72.87% | 2.169% | 13.52% | 1.893% | 239.373705 | 0 | 35.202769 | 40.945357 | 151.316603 | 2.76246019 | 0.596668 | 19.5866903 | 9.882028 | 17.8978062 | 36.7680673 | 4932.805 | 7.72424743 | 16.7666653 | 19.6372044
+212 | 79.82% | 13542.61 | 2.149099 | 0.008671342 | 0.3206402 | 375.6429 | 1.790811 | 16.92563 | 0.7874393 | 157.5401 | 0.1119909 | 147.6217 | 31.70237 | 41.71592 | 62.79 | 34.4926 | 26.13436 | 64.45% | 40.05% | 77.02% | 28.05% | 60.98% | 25.15% | 26.98% | 27.94% | 55.35% | 25.08% | 60.34% | 83.45% | 23.88% | 37.68% | 3.412% | 291.044049 | 0.01174326 | 43.423051 | 508.718547 | 242.522589 | 22.92172319 | 1.0663984 | 213.3504803 | 15.166495 | 199.9183362 | 42.9332788 | 5649.424 | 85.03404243 | 46.7119783 | 35.3927449
+106 | 88.98% | 15096.57 | 2.193453 | 0.00777876 | 0.3308678 | 931.9385 | 2.257022 | 48.32835 | 1.210764 | 391.455 | 0.1303142 | 428.8781 | 32.10357 | 40.76448 | 191.6858 | 65.32228 | 39.29616 | 73.33% | 40.05% | 88.6% | 77.58% | 85.67% | 80.05% | 46.24% | 77.39% | 71.8% | 81.21% | 68.12% | 90.91% | 81.25% | 79.54% | 5.719% | 331.136217 | 0.01174326 | 49.949683 | 1406.907427 | 340.732861 | 72.95923519 | 1.8278388 | 590.9627603 | 19.672979 | 647.4588162 | 48.4653764 | 6154.038 | 289.3798 | 98.6142423 | 59.3237289
+75 | 90.72% | 15390.76 | 2.207915 | 0.007630072 | 0.3314246 | 1054.427 | 2.283457 | 53.08164 | 1.470519 | 441.6989 | 0.1318374 | 469.4227 | 32.49344 | 40.65191 | 210.386 | 71.60486 | 47.4716 | 75.25% | 40.05% | 90.48% | 89.48% | 88.37% | 89.64% | 57.26% | 89.03% | 74.06% | 90.62% | 70.29% | 92.42% | 90.92% | 88.89% | 7.044% | 339.814822 | 0.01174326 | 51.008767 | 1622.842887 | 351.441377 | 81.69667819 | 2.26324 | 679.8081403 | 20.290778 | 722.4772662 | 50.0098739 | 6256.639 | 323.8 | 110.2053283 | 73.0624019
+53 | 92.86% | 15753.88 | 2.231012 | 0.01137263 | 0.3320833 | 1118.633 | 2.282686 | 55.99553 | 1.858431 | 469.7802 | 0.133639 | 491.9094 | 33.02834 | 40.57383 | 220.4267 | 75.60155 | 501.6062 | 77.83% | 61.1% | 92.8% | 97.17% | 90.42% | 96.79% | 74.07% | 96.92% | 76.84% | 97.2% | 73.13% | 94.42% | 97.51% | 96.07% | 76.19% | 351.470974 | 0.0179163 | 52.315999 | 1762.280967 | 359.611577 | 88.21468219 | 2.9277496 | 740.0860603 | 21.05333 | 774.9481062 | 52.0324523 | 6391.952 | 347.2576 | 119.1017683 | 790.2244019
+38 | 93.6% | 15879.27 | 2.241112 | 0.01436244 | 0.3324616 | 1121.723 | 2.278874 | 56.17323 | 1.98984 | 471.2033 | 0.134242 | 492.8419 | 33.24527 | 40.5567 | 220.6602 | 75.87712 | 636.2281 | 78.81% | 77.78% | 93.64% | 98.22% | 90.99% | 97.87% | 79.94% | 97.99% | 77.8% | 98.16% | 74.2% | 95.13% | 98.39% | 97.19% | 97.4% | 355.872163 | 0.02280651 | 52.792481 | 1781.214857 | 361.868597 | 89.19899369 | 3.1597211 | 748.2364103 | 21.316649 | 782.5968962 | 52.7910618 | 6440.107 | 350.3923 | 120.4873278 | 1010.284
Total | 100% | 16965.45 | 2.661672 | 0.0172843 | 0.332304 | 1068.986 | 2.34425 | 53.72286 | 2.329813 | 450.0947 | 0.1615003 | 469.9317 | 41.9367 | 39.90178 | 209.9197 | 73.07438 | 611.3726 | 100% | 100% | 100% | 100% | 100% | 100% | 100% | 100% | 100% | 100% | 100% | 100% | 100% | 100% | 100% | 451.564621 | 0.02932359 | 56.376875 | 1813.583021 | 397.712537 | 91.14325589 | 3.9526325 | 763.6058573 | 27.399257 | 797.2603262 | 71.1475038 | 6769.516 | 356.1382 | 123.9739656 | 1037.221
-6700 | 90.46% | 15346.47 | 2.780003 | 0.01910771 | 0.3430966 | 1179.407 | 2.442809 | 59.24162 | 2.52285 | 496.4276 | 0.1711532 | 518.4735 | 44.30367 | 39.54392 | 231.6686 | 80.47744 | 673.96 | 94.48% | 100% | 93.4% | 99.8% | 94.26% | 99.75% | 97.95% | 99.77% | 95.86% | 99.8% | 95.56% | 89.65% | 99.83% | 99.62% | 99.72% | 426.632329 | 0.02932359 | 52.653221 | 1809.973 | 374.884919 | 90.91497971 | 3.8716835 | 761.8411691 | 26.265971 | 795.6737258 | 67.9904928 | 6068.595 | 355.5295 | 123.5044614 | 1034.291
-4750 | 88.74% | 15054.33 | 2.794363 | 0.01947851 | 0.3433508 | 1202.084 | 2.468867 | 60.36777 | 2.560164 | 505.9641 | 0.1738924 | 528.3931 | 44.55213 | 39.48176 | 236.1105 | 81.99841 | 686.6545 | 93.16% | 100% | 91.69% | 99.78% | 93.45% | 99.71% | 97.51% | 99.75% | 95.54% | 99.77% | 94.27% | 87.8% | 99.81% | 99.57% | 99.66% | 420.672673 | 0.02932359 | 51.689159 | 1809.657 | 371.671379 | 90.87963077 | 3.8541551 | 761.6950991 | 26.178329 | 795.4604636 | 67.0702518 | 5943.714 | 355.4485 | 123.443112 | 1033.712
-3350 | 86.56% | 14685.09 | 2.80277 | 0.01996827 | 0.3424293 | 1231.567 | 2.501274 | 61.85321 | 2.596878 | 518.3491 | 0.1772589 | 541.4879 | 44.73951 | 39.40341 | 241.9607 | 83.96965 | 703.1377 | 91.15% | 100% | 89.2% | 99.72% | 92.36% | 99.66% | 96.48% | 99.68% | 95% | 99.74% | 92.34% | 85.48% | 99.77% | 99.46% | 99.55% | 411.589369 | 0.02932359 | 50.286047 | 1808.568 | 367.314347 | 90.83199881 | 3.8135387 | 761.2003175 | 26.030633 | 795.1798412 | 65.7003714 | 5786.427 | 355.3215 | 123.3101856 | 1032.564
-2360 | 83.43% | 14154.16 | 2.826131 | 0.02071729 | 0.3436457 | 1277.112 | 2.554587 | 64.11972 | 2.66428 | 537.4701 | 0.1827827 | 561.4843 | 45.15361 | 39.2808 | 250.8973 | 87.01061 | 728.62 | 88.58% | 100% | 86.28% | 99.67% | 90.91% | 99.58% | 95.41% | 99.63% | 94.42% | 99.68% | 89.83% | 82.13% | 99.72% | 99.34% | 99.43% | 400.015095 | 0.02932359 | 48.640164 | 1807.644 | 361.580303 | 90.75607582 | 3.7710643 | 760.7437177 | 25.871354 | 794.73386 | 63.9111373 | 5559.867 | 355.124 | 123.1562159 | 1031.3
-1700 | 78.34% | 13290.23 | 2.879833 | 0.02206402 | 0.348433 | 1358.849 | 2.675144 | 68.21696 | 2.785467 | 571.8362 | 0.1933644 | 597.5545 | 45.68363 | 39.02904 | 267.0268 | 92.50422 | 774.5602 | 84.76% | 100% | 82.14% | 99.58% | 89.39% | 99.47% | 93.66% | 99.53% | 93.79% | 99.61% | 85.34% | 76.62% | 99.65% | 99.17% | 99.25% | 382.736495 | 0.02932359 | 46.307553 | 1805.942 | 355.532793 | 90.66190745 | 3.7019499 | 759.9834593 | 25.698568 | 794.1636662 | 60.7145963 | 5187.049 | 354.8847 | 122.9402334 | 1029.408
-1180 | 69.7% | 11825.64 | 2.997469 | 0.02479662 | 0.3606238 | 1524.714 | 2.933386 | 76.5194 | 3.068519 | 641.456 | 0.2148353 | 670.7806 | 46.92009 | 38.49793 | 299.7757 | 103.5892 | 868.445 | 78.5% | 100% | 75.64% | 99.42% | 87.22% | 99.28% | 91.81% | 99.34% | 92.72% | 99.5% | 77.99% | 67.25% | 99.54% | 98.81% | 99.01% | 354.469908 | 0.02932359 | 42.646078 | 1803.072 | 346.891712 | 90.48908583 | 3.6287204 | 758.562807 | 25.40565 | 793.2409745 | 55.48601 | 4552.627 | 354.5039 | 122.5008564 | 1026.992
-850 | 60.18% | 10210.5 | 3.180562 | 0.02871905 | 0.376541 | 1762.214 | 3.3104 | 88.44323 | 3.490637 | 741.0577 | 0.2440733 | 775.796 | 48.80566 | 37.68086 | 346.6671 | 119.1845 | 1003.447 | 71.92% | 100% | 68.2% | 99.21% | 84.99% | 99.08% | 90.17% | 99.09% | 90.96% | 99.36% | 70.04% | 56.83% | 99.39% | 98.16% | 98.78% | 324.751332 | 0.02932359 | 38.446714 | 1799.308 | 338.008442 | 90.30495987 | 3.5641148 | 756.6569418 | 24.921108 | 792.1265279 | 49.83302 | 3847.404 | 353.9645 | 121.6932864 | 1024.569
-600 | 50.23% | 8522.25 | 3.404526 | 0.03440827 | 0.3917036 | 2107.959 | 3.783937 | 105.6864 | 4.102889 | 886.2757 | 0.2785571 | 928.4504 | 51.79808 | 36.61335 | 414.9216 | 140.1204 | 1199.574 | 64.25% | 100% | 59.21% | 99.06% | 81.08% | 98.82% | 88.46% | 98.91% | 86.64% | 99.25% | 62.05% | 46.09% | 99.29% | 96.32% | 98.56% | 290.142207 | 0.02932359 | 33.381964 | 1796.455151 | 322.476542 | 90.06860487 | 3.4965848 | 755.3063418 | 23.739333 | 791.2486379 | 44.1436175 | 3120.281 | 353.6066 | 119.4141489 | 1022.307
-425 | 40.51% | 6873.28 | 3.645522 | 0.04266317 | 0.3993097 | 2607.922 | 4.24311 | 130.3675 | 4.99125 | 1096.167 | 0.3070002 | 1147.285 | 56.42788 | 35.4031 | 512.7765 | 166.0357 | 1484.077 | 55.49% | 100% | 48.68% | 98.84% | 73.33% | 98.31% | 86.79% | 98.67% | 77.01% | 98.91% | 54.51% | 35.95% | 98.96% | 92.05% | 98.34% | 250.566927 | 0.02932359 | 27.445672 | 1792.497623 | 291.640803 | 89.6052443 | 3.430626 | 753.426516 | 21.100981 | 788.5608168 | 38.784465 | 2433.354 | 352.4456802 | 114.1209552 | 1020.047741
-300 | 31.71% | 5380.05 | 3.944032 | 0.05450431 | 0.3935671 | 3294.835 | 4.579808 | 164.275 | 6.237794 | 1382.922 | 0.325596 | 1448.616 | 63.9017 | 34.13931 | 647.6036 | 199.2682 | 1891.402 | 46.99% | 100% | 37.56% | 97.74% | 61.95% | 96.97% | 84.9% | 97.43% | 63.93% | 97.76% | 48.32% | 27.13% | 97.83% | 86.48% | 98.11% | 212.190916 | 0.02932359 | 21.174106 | 1772.637664 | 246.395934 | 88.3807957 | 3.3559645 | 744.019167 | 17.517229 | 779.36252 | 34.3794365 | 1836.712 | 348.4139592 | 107.2073003 | 1017.584
-212 | 20.18% | 3422.84 | 4.68969 | 0.05136182 | 0.3784525 | 3812.227 | 4.533953 | 199.3127 | 8.432279 | 1607.599 | 0.3573863 | 1745.165 | 82.42928 | 32.72407 | 792.0445 | 225.7248 | 2926.892 | 35.55% | 59.95% | 22.98% | 71.95% | 39.02% | 74.85% | 73.02% | 72.06% | 44.65% | 74.92% | 39.66% | 16.55% | 76.12% | 62.32% | 96.59% | 160.520572 | 0.01758033 | 12.953824 | 1304.864474 | 155.189948 | 68.2215327 | 2.8862341 | 550.255377 | 12.232762 | 597.34199 | 28.214225 | 1120.093 | 271.1041642 | 77.2619873 | 1001.828371
-106 | 11.02% | 1868.88 | 6.443881 | 0.0940688 | 0.3439061 | 2176.039 | 3.048868 | 97.29903 | 11.36934 | 923.7784 | 0.4134176 | 801.5577 | 121.3675 | 32.93298 | 357.2109 | 135.6948 | 5232.532 | 26.67% | 59.95% | 11.4% | 22.42% | 14.33% | 19.95% | 53.76% | 22.61% | 28.2% | 18.79% | 31.88% | 9.092% | 18.75% | 20.46% | 94.28% | 120.428404 | 0.01758033 | 6.427192 | 406.675594 | 56.979676 | 18.1840207 | 2.1247937 | 172.643097 | 7.726278 | 149.80151 | 22.6821274 | 615.4779 | 66.7584242 | 25.3597233 | 977.897387
-75 | 9.282% | 1574.69 | 7.096622 | 0.1116431 | 0.3408994 | 1211.287 | 2.93843 | 59.99008 | 10.72841 | 532.1537 | 0.4514209 | 474.9066 | 134.2336 | 32.57008 | 205.3623 | 87.43713 | 6122.848 | 24.75% | 59.95% | 9.522% | 10.52% | 11.63% | 10.36% | 42.74% | 10.97% | 25.94% | 9.38% | 29.71% | 7.576% | 9.08% | 11.11% | 92.96% | 111.749799 | 0.01758033 | 5.368108 | 190.740134 | 46.27116 | 9.4465777 | 1.6893925 | 83.797717 | 7.108479 | 74.78306 | 21.1376299 | 512.8778 | 32.3381942 | 13.7686373 | 964.158714
-53 | 7.141% | 1211.57 | 8.261483 | 0.09415296 | 0.3351747 | 423.4345 | 3.144759 | 24.17173 | 8.459131 | 194.1266 | 0.5237772 | 184.1596 | 157.7709 | 31.16325 | 73.29863 | 40.21392 | 2038.65 | 22.17% | 38.9% | 7.203% | 2.829% | 9.58% | 3.213% | 25.93% | 3.08% | 23.16% | 2.799% | 26.87% | 5.577% | 2.494% | 3.93% | 23.81% | 100.093647 | 0.01140729 | 4.060876 | 51.302054 | 38.10096 | 2.9285737 | 1.0248829 | 23.519797 | 6.345927 | 22.31222 | 19.1150515 | 377.5645 | 8.8806422 | 4.8721973 | 246.996714
Undersize | 6.402% | 1086.18 | 8.81 | 0.06 | 0.33 | 298 | 3.3 | 17.9 | 7.3 | 141.5 | 0.56 | 135 | 169 | 30.32729 | 52.9 | 32.1 | 248 | 21.19% | 22.22% | 6.358% | 1.785% | 9.013% | 2.133% | 20.06% | 2.013% | 22.2% | 1.839% | 25.8% | 4.866% | 1.613% | 2.812% | 2.597% | 95.692458 | 0.00651708 | 3.584394 | 32.368164 | 35.84394 | 1.9442622 | 0.7929114 | 15.369447 | 6.082608 | 14.66343 | 18.356442 | 329.409 | 5.7458922 | 3.4866378 | 26.937264
38x300 | 25.31% | 4293.87 | 2.713134 | 0.05311411 | 0.4096471 | 4052.916 | 4.903548 | 201.3022 | 5.969098 | 1696.953 | 0.2663011 | 1780.909 | 37.31597 | 35.10359 | 798.0402 | 241.5552 | 2307.118 | 25.8% | 77.78% | 31.2% | 95.96% | 52.94% | 94.84% | 64.84% | 95.42% | 41.73% | 95.92% | 22.52% | 22.27% | 96.22% | 83.66% | 95.51% | 116.498458 | 0.02280651 | 17.589712 | 1740.2695 | 210.551994 | 86.4365335 | 2.5630531 | 728.64972 | 11.434621 | 764.69909 | 16.0229945 | 1507.303 | 342.668067 | 103.7206625 | 990.6466475
Feed Assay |  | 18150
Feed Recalculated | 20.58% | 16965.45 | 2.661672 | 1.72843 | 0.332304 | 1068.986 | 2.34425 | 53.72286 | 2.329813 | 450.0947 | 0.1615003 | 469.9317 | 41.9367 | 39.90178 | 209.9197 | 73.07438 | 611.3726 | 100% | 100% | 100% | 100% | 100% | 100% | 100% | 100% | 100% | 100% | 100% | 100% | 100% | 100% | 100% | 451.564621 | 0.02932359 | 56.376875 | 1813.583021 | 397.712537 | 91.14325589 | 3.9526325 | 763.6058573 | 27.399257 | 797.2603262 | 71.1475038 | 6769.516 | 356.1382 | 123.9739656 | 1037.221
Mass Balance (Final/Initial) |  | 93.47% | #DIV/0! | #DIV/0! | #DIV/0! | #DIV/0! | #DIV/0! | #DIV/0! | #DIV/0! | #DIV/0! | #DIV/0! | #DIV/0! | #DIV/0! | #DIV/0! | #DIV/0! | #DIV/0! | #DIV/0!

## Assay Data Sizing
BR22352262 - Finalized
CLIENT : "NAGBRI - Brisbane Met Labs No.1"
# of SAMPLES : 32
DATE RECEIVED : 2022-12-07 DATE FINALIZED : 2023-01-09
PROJECT : "B2231 SUB 2"
CERTIFICATE COMMENTS : "Samples analysed as received ie no further sample preparation performed at ALS. ME-MS61:REEs may not be totally soluble in this method. "
PO NUMBER : " "
| WEI-21b | Au-AA25 | ME-MS81 | ME-MS81 | ME-MS81 | ME-MS81 | ME-MS81 | ME-MS81 | ME-MS81 | ME-MS81 | ME-MS81 | ME-MS81 | ME-MS81 | ME-MS81 | ME-MS81 | ME-MS81 | ME-MS81 | ME-MS81 | ME-MS81 | ME-MS81 | ME-MS81 | ME-MS81 | ME-MS81 | ME-MS81 | ME-MS81 | ME-MS81 | ME-MS81 | ME-MS81 | ME-MS81 | ME-MS81 | ME-MS81 | ME-MS81 | ME-MS81 | ME-MS81 | ME-MS61 | ME-MS61 | ME-MS61 | ME-MS61 | ME-MS61 | ME-MS61 | ME-MS61 | ME-MS61 | ME-MS61 | ME-MS61 | ME-MS61 | ME-MS61 | ME-MS61 | ME-MS61 | ME-MS61 | ME-MS61 | ME-MS61 | ME-MS61 | ME-MS61 | ME-MS61 | ME-MS61 | ME-MS61 | ME-MS61 | ME-MS61 | ME-MS61 | ME-MS61 | ME-MS61 | ME-MS61 | ME-MS61 | ME-MS61 | ME-MS61 | ME-MS61 | ME-MS61 | ME-MS61 | ME-MS61 | ME-MS61 | ME-MS61 | ME-MS61 | ME-MS61 | ME-MS61 | ME-MS61 | ME-MS61 | ME-MS61 | ME-MS61 | ME-MS61 | ME-MS61 | ME-MS61 | ME-MS61 | ME-XRF26n | ME-XRF26n | ME-XRF26n | ME-XRF26n | ME-XRF26n | ME-XRF26n | ME-XRF26n | ME-XRF26n | ME-XRF26n | ME-XRF26n | ME-XRF26n | ME-XRF26n | ME-XRF26n | ME-XRF26n | ME-XRF26n | ME-GRA05 | ME-MS81h | ME-MS81h
SAMPLE | Pulp Wt | Au | Ba | Ce | Cr | Cs | Dy | Er | Eu | Ga | Gd | Hf | Ho | La | Lu | Nb | Nd | Pr | Rb | Sc | Sm | Sn | Sr | Ta | Tb | Th | Ti | Tm | U | V | W | Y | Yb | Zr | Ag | Al | As | Ba | Be | Bi | Ca | Cd | Ce | Co | Cr | Cs | Cu | Fe | Ga | Ge | Hf | In | K | La | Li | Mg | Mn | Mo | Na | Nb | Ni | P | Pb | Rb | Re | S | Sb | Sc | Se | Sn | Sr | Ta | Te | Th | Ti | Tl | U | V | W | Y | Zn | Zr | Al2O3 | BaO | CaO | Cr2O3 | Fe2O3 | K2O | MgO | MnO | Na2O | P2O5 | SO3 | SiO2 | SrO | TiO2 | Total | LOI | Th | Zr
DESCRIPTION | g | ppm | ppm | ppm | ppm | ppm | ppm | ppm | ppm | ppm | ppm | ppm | ppm | ppm | ppm | ppm | ppm | ppm | ppm | ppm | ppm | ppm | ppm | ppm | ppm | ppm | % | ppm | ppm | ppm | ppm | ppm | ppm | ppm | ppm | % | ppm | ppm | ppm | ppm | % | ppm | ppm | ppm | ppm | ppm | ppm | % | ppm | ppm | ppm | ppm | % | ppm | ppm | % | ppm | ppm | % | ppm | ppm | ppm | ppm | ppm | ppm | % | ppm | ppm | ppm | ppm | ppm | ppm | ppm | ppm | % | ppm | ppm | ppm | ppm | ppm | ppm | ppm | % | % | % | % | % | % | % | % | % | % | % | % | % | % | % | % | ppm | ppm
Sam 2 +6.7mm | 113 | <0.01 | 111.5 | 12.1 | 19 | 0.49 | 0.92 | 0.6 | 0.24 | 2.6 | 1.05 | 0.89 | 0.16 | 6 | 0.08 | 1.13 | 5.4 | 1.46 | 12.2 | 3.2 | 1.06 | 0.8 | 35.1 | 0.1 | 0.14 | 2.1 | 0.06 | 0.06 | 0.44 | 28 | 1.5 | 4.8 | 0.4 | 36 | 0.03 | 1.17 | 4.3 | 110 | 0.4 | 0.17 | 0.4 | 0.02 | 19.1 | 3.2 | 14 | 0.43 | 10.4 | 1.3 | 2.75 | 0.11 | 0.3 | 0.011 | 0.26 | 8.8 | 5.1 | 0.17 | 150 | 0.32 | 0.24 | 1 | 7.7 | 100 | 10.2 | 10.9 | <0.002 | 0.01 | 0.44 | 2.3 | <1 | 0.3 | 32.9 | 0.06 | <0.05 | 3.42 | 0.051 | 0.06 | 0.6 | 22 | 0.4 | 3.1 | 16 | 11 | 2.26 | 0.01 | 0.56 | <0.01 | 1.94 | 0.32 | 0.31 | 0.02 | 0.34 | 0.02 | 0.01 | 93.23 | <0.01 | 0.09 | 99.61 | 0.5
Sam 2 6.7x4.75mm | 110 | <0.01 | 190.5 | 9.5 | 21 | 0.5 | 0.88 | 0.59 | 0.3 | 3.8 | 0.89 | 1.2 | 0.17 | 4.6 | 0.09 | 1.47 | 4.6 | 1.17 | 18 | 3.2 | 0.94 | 0.9 | 62.6 | 0.1 | 0.14 | 1.83 | 0.06 | 0.08 | 0.52 | 31 | 0.5 | 5.9 | 0.64 | 37 | 0.02 | 1.6 | 4.9 | 170 | 0.57 | 0.11 | 0.46 | 0.02 | 11.8 | 3.4 | 17 | 0.44 | 9.7 | 1.6 | 3.5 | 0.1 | 0.5 | 0.008 | 0.44 | 5.6 | 4.9 | 0.12 | 163 | 0.46 | 0.35 | 1.1 | 7.2 | 110 | 11.6 | 16.7 | <0.002 | <0.01 | 0.34 | 2.2 | <1 | 0.3 | 57.6 | 0.08 | <0.05 | 2.25 | 0.056 | 0.09 | 0.5 | 26 | 0.4 | 2.9 | 16 | 15.7 | 3.14 | 0.02 | 0.6 | <0.01 | 2.31 | 0.56 | 0.22 | 0.02 | 0.49 | 0.03 | 0.01 | 91.53 | <0.01 | 0.08 | 99.53 | 0.5
Sam 2 4.5x3.35mm | 111 | <0.01 | 252 | 16.8 | 19 | 0.58 | 1.44 | 0.78 | 0.36 | 4.1 | 1.39 | 1.98 | 0.3 | 8 | 0.13 | 0.81 | 7.3 | 2 | 27.3 | 1.6 | 1.47 | 0.9 | 75.3 | 0.1 | 0.23 | 3.18 | 0.04 | 0.15 | 0.88 | 28 | <0.5 | 9.4 | 0.95 | 73 | 0.03 | 2.13 | 5.5 | 250 | 0.89 | 0.15 | 0.41 | <0.02 | 15.3 | 3.1 | 14 | 0.53 | 9.4 | 1.58 | 3.98 | 0.11 | 0.8 | 0.007 | 0.75 | 6.8 | 4.8 | 0.05 | 109 | 0.51 | 0.53 | 0.8 | 5.7 | 110 | 14 | 28.2 | <0.002 | <0.01 | 0.27 | 2 | <1 | 0.3 | 78.7 | 0.07 | <0.05 | 3.09 | 0.034 | 0.14 | 0.6 | 23 | 0.6 | 4.3 | 12 | 24.4 | 4.16 | 0.03 | 0.56 | <0.01 | 2.27 | 0.96 | 0.1 | 0.01 | 0.73 | 0.02 | <0.01 | 90.12 | <0.01 | 0.06 | 99.57 | 0.54
Sam 2 3.35x2.36mm | 106 | <0.01 | 271 | 17.7 | 15 | 0.6 | 1.1 | 0.56 | 0.3 | 4.2 | 1.26 | 4.97 | 0.2 | 8.5 | 0.1 | 0.67 | 7.8 | 2.22 | 31.9 | 2.3 | 1.7 | 1 | 82.9 | <0.1 | 0.18 | 3.74 | 0.02 | 0.09 | 1.06 | 22 | 0.5 | 6 | 0.6 | 173 | 0.02 | 2.1 | 4.8 | 260 | 0.77 | 0.06 | 0.36 | <0.02 | 18.75 | 2.3 | 11 | 0.57 | 5.1 | 1.26 | 3.81 | 0.11 | 0.7 | 0.008 | 0.9 | 8.5 | 4.8 | 0.03 | 128 | 0.36 | 0.52 | 0.6 | 4.6 | 110 | 13.2 | 32.9 | <0.002 | <0.01 | 0.19 | 1.1 | <1 | 0.3 | 71.5 | 0.06 | <0.05 | 3.56 | 0.019 | 0.15 | 0.6 | 18 | 0.4 | 2.9 | 9 | 20.2 | 3.98 | 0.03 | 0.48 | <0.01 | 1.85 | 1.07 | 0.06 | 0.01 | 0.7 | 0.02 | <0.01 | 90.8 | <0.01 | 0.04 | 99.51 | 0.46
Sam 2 2.36x1.7mm | 110 | <0.01 | 320 | 18.3 | 11 | 0.66 | 1.26 | 1 | 0.38 | 3.8 | 1.33 | 1.26 | 0.29 | 8.8 | 0.13 | 0.6 | 8.1 | 2.13 | 36.9 | 1.4 | 1.53 | 1.7 | 71.9 | 0.1 | 0.21 | 3.49 | 0.02 | 0.1 | 0.73 | 16 | <0.5 | 8.8 | 0.9 | 44 | 0.02 | 1.99 | 2.7 | 290 | 0.62 | 0.06 | 0.3 | <0.02 | 21 | 1.5 | 7 | 0.55 | 3.7 | 0.73 | 3.56 | 0.11 | 0.6 | <0.005 | 0.92 | 10.2 | 4.4 | 0.02 | 57 | 0.25 | 0.51 | 0.7 | 2.8 | 80 | 13.8 | 34.1 | <0.002 | 0.01 | 0.14 | 1 | <1 | 0.7 | 68.1 | 0.05 | <0.05 | 3.24 | 0.022 | 0.17 | 0.6 | 11 | 0.2 | 3.7 | 6 | 18.6 | 3.89 | 0.03 | 0.45 | <0.01 | 1.11 | 1.12 | 0.06 | 0.01 | 0.71 | 0.02 | 0.01 | 91.69 | <0.01 | 0.04 | 99.51 | 0.36
Sam 2 1.7x1.18mm | 106 | <0.01 | 320 | 11.5 | 10 | 0.6 | 1.13 | 0.71 | 0.34 | 3.5 | 0.86 | 1.26 | 0.24 | 6 | 0.11 | 0.43 | 4.6 | 1.28 | 35.4 | 2.5 | 0.98 | 0.7 | 72.4 | <0.1 | 0.17 | 2.15 | 0.02 | 0.12 | 0.55 | 11 | <0.5 | 6.8 | 0.78 | 46 | 0.01 | 1.94 | 2.5 | 280 | 0.6 | 0.06 | 0.28 | <0.02 | 17.95 | 1.3 | 7 | 0.54 | 5 | 0.63 | 3.34 | 0.1 | 0.5 | 0.005 | 0.9 | 8.8 | 4 | 0.02 | 70 | 0.27 | 0.5 | 0.6 | 2.7 | 80 | 12.4 | 34 | <0.002 | <0.01 | 0.14 | 1.2 | <1 | 0.2 | 66.6 | 0.05 | <0.05 | 3.15 | 0.017 | 0.17 | 0.4 | 9 | 0.2 | 4.3 | 6 | 18.6 | 3.7 | 0.03 | 0.36 | <0.01 | 0.89 | 1.13 | 0.06 | 0.01 | 0.69 | 0.02 | 0.01 | 92.18 | <0.01 | 0.03 | 99.47 | 0.35
Sam 2 1.18mmx850um | 107 | <0.01 | 276 | 17.9 | 14 | 0.67 | 1.02 | 0.82 | 0.23 | 3.7 | 0.97 | 1.11 | 0.24 | 8.5 | 0.18 | 0.55 | 7.6 | 2.02 | 40.9 | 2.8 | 1.39 | 0.7 | 65 | <0.1 | 0.14 | 3.12 | 0.02 | 0.15 | 0.45 | 10 | <0.5 | 7.3 | 1.03 | 41 | 0.01 | 1.95 | 2.1 | 270 | 0.54 | 0.04 | 0.26 | <0.02 | 15.55 | 1.2 | 7 | 0.61 | 4.3 | 0.57 | 3.25 | 0.1 | 0.4 | 0.005 | 0.91 | 7.2 | 3.8 | 0.03 | 116 | 0.24 | 0.5 | 0.5 | 2.8 | 70 | 12.6 | 36.2 | <0.002 | <0.01 | 0.11 | 2.1 | <1 | 0.3 | 62.6 | <0.05 | <0.05 | 2.38 | 0.015 | 0.17 | 0.4 | 7 | 0.2 | 5.7 | 6 | 13.6 | 3.64 | 0.03 | 0.35 | <0.01 | 0.8 | 1.15 | 0.06 | 0.01 | 0.61 | 0.01 | 0.01 | 93.31 | <0.01 | 0.04 | 100.35 | 0.3
Sam 2 850x600um | 105 | <0.01 | 278 | 17.1 | 11 | 0.78 | 1.54 | 1.18 | 0.26 | 3.7 | 1.12 | 1.52 | 0.34 | 8.2 | 0.16 | 0.94 | 7.2 | 1.96 | 39 | 4.2 | 1.33 | 1 | 61.3 | 0.1 | 0.2 | 3.11 | 0.04 | 0.19 | 0.45 | 10 | <0.5 | 9.7 | 1.37 | 56 | 0.01 | 2.03 | 1.8 | 260 | 0.57 | 0.04 | 0.29 | 0.02 | 33.5 | 1.3 | 8 | 0.75 | 3.7 | 0.66 | 3.48 | 0.12 | 0.4 | 0.005 | 0.92 | 16.2 | 3.9 | 0.05 | 175 | 0.19 | 0.48 | 0.9 | 3.2 | 80 | 12.9 | 39 | <0.002 | <0.01 | 0.14 | 2.8 | <1 | 0.3 | 62.7 | 0.06 | <0.05 | 5.34 | 0.033 | 0.19 | 0.4 | 8 | 0.2 | 8.6 | 7 | 13.2 | 3.91 | 0.03 | 0.4 | <0.01 | 0.98 | 1.12 | 0.11 | 0.02 | 0.64 | 0.02 | 0.01 | 92.17 | <0.01 | 0.06 | 99.82 | 0.33
Sam 2 600x425um | 112 | <0.01 | 278 | 16.2 | 10 | 0.83 | 1.44 | 1.26 | 0.33 | 4.2 | 1 | 1.63 | 0.4 | 8.1 | 0.28 | 2.27 | 7.1 | 1.78 | 38 | 3.9 | 1.12 | 0.7 | 65.4 | 0.2 | 0.2 | 3.02 | 0.07 | 0.21 | 0.59 | 11 | <0.5 | 10.2 | 1.3 | 59 | 0.01 | 2 | 1.6 | 260 | 0.57 | 0.04 | 0.3 | <0.02 | 14.5 | 1.3 | 8 | 0.84 | 3.3 | 0.57 | 3.47 | 0.1 | 0.4 | 0.006 | 0.9 | 6.5 | 3.7 | 0.05 | 170 | 0.15 | 0.47 | 1 | 2.5 | 60 | 11.8 | 38.6 | <0.002 | <0.01 | 0.11 | 2.5 | <1 | 0.3 | 61.2 | 0.07 | <0.05 | 2.26 | 0.035 | 0.18 | 0.4 | 7 | 0.2 | 6.8 | 7 | 13.6 | 3.85 | 0.03 | 0.4 | <0.01 | 0.77 | 1.1 | 0.09 | 0.02 | 0.65 | 0.01 | 0.01 | 92.81 | <0.01 | 0.07 | 100.1 | 0.3
Sam 2 425x300um | 109 | 0.01 | 247 | 149 | 20 | 0.98 | 6.77 | 3.16 | 0.53 | 4.7 | 10.25 | 1.96 | 1.2 | 69.9 | 0.47 | 9.78 | 64.5 | 17.05 | 38.2 | 6.8 | 14.2 | 0.7 | 66.3 | 0.7 | 1.38 | 28.4 | 0.36 | 0.41 | 3.16 | 28 | <0.5 | 30.1 | 2.93 | 76 | 0.02 | 2.06 | 1.4 | 220 | 0.59 | 0.05 | 0.32 | 0.02 | 54.2 | 2.3 | 12 | 0.8 | 3.5 | 1.28 | 3.66 | 0.16 | 0.4 | 0.008 | 0.77 | 25.2 | 3.9 | 0.1 | 537 | 0.22 | 0.43 | 8.3 | 2.9 | 90 | 11.6 | 33.8 | <0.002 | <0.01 | 0.14 | 5.8 | <1 | 0.4 | 56 | 0.53 | <0.05 | 9.59 | 0.371 | 0.16 | 0.7 | 15 | 0.4 | 17.1 | 15 | 12.6 | 4.28 | 0.03 | 0.46 | <0.01 | 1.95 | 0.96 | 0.21 | 0.06 | 0.6 | 0.03 | 0.01 | 90.68 | <0.01 | 0.57 | 100.1 | 0.26
Sam 2 300x212um | 102 | <0.01 | 243 | 791 | 41 | 1.04 | 17.1 | 6.27 | 1.16 | 5.7 | 37.5 | 3.81 | 2.62 | 371 | 0.64 | 24.2 | 338 | 89.7 | 33.5 | 9.8 | 57.2 | 752 | 56.1 | 2 | 4.12 | 158 | 1.12 | 0.76 | 9.39 | 44 | 2.2 | 68.8 | 4.41 | 144 | 0.02 | 2.25 | 2.8 | 220 | 0.74 | 0.1 | 0.35 | 0.04 | 790 | 3.9 | 20 | 0.96 | 5.6 | 2.23 | 4.29 | 0.9 | 0.6 | 0.013 | 0.74 | 342 | 4.7 | 0.15 | 901 | 0.24 | 0.4 | 22.6 | 4 | 460 | 20.4 | 33.1 | <0.002 | <0.01 | 0.33 | 8.2 | 1 | 0.9 | 51.5 | 1.52 | <0.05 | 146.5 | 1.06 | 0.16 | 6.5 | 31 | 0.9 | 58.4 | 29 | 20.8 | 4.89 | 0.02 | 0.5 | <0.01 | 3.27 | 0.9 | 0.31 | 0.12 | 0.59 | 0.12 | 0.01 | 86.2 | <0.01 | 1.75 | 99.01 | 0.27
Sam 2 212x106um | 109 | 1.32 | 281 | 2900 | 53 | 1.72 | 67.3 | 25 | 5.26 | 6.7 | 133 | 37.9 | 9.98 | 1405 | 2.74 | 42.6 | 1240 | 333 | 46.3 | 9.6 | 204 | 15 | 64.5 | 2.9 | 14.6 | 560 | 2.03 | 3.09 | 32.8 | 65 | 2.2 | 287 | 18.95 | 1460 | 0.03 | 2.82 | 5.5 | 270 | 1.1 | 0.18 | 0.42 | 0.08 | 2670 | 6.3 | 29 | 1.62 | 16.4 | 2.95 | 5.89 | 2.77 | 1.6 | 0.024 | 0.91 | 1090 | 6.8 | 0.21 | 1185 | 0.32 | 0.5 | 34.1 | 6.4 | 1400 | 49.8 | 46.1 | 0.005 | 0.01 | 0.37 | 9.4 | 1 | 1.4 | 62.5 | 2.29 | <0.05 | 530 | 1.66 | 0.23 | 28.6 | 46 | 1.9 | 148.5 | 58 | 56 | 5.87 | 0.03 | 0.57 | 0.01 | 4.37 | 1.07 | 0.4 | 0.15 | 0.67 | 0.33 | 0.01 | 81.32 | <0.01 | 3.19 | 98.89 | 0.67
Sam 2 106x75um | 38 | 1.25 | 360 | 1670 | 52 | 2.55 | 45.1 | 19.2 | 3.9 | 8.7 | 81.3 | 138 | 7.29 | 796 | 2.49 | 30.4 | 713 | 190 | 62.9 | 10.5 | 120.5 | 20.1 | 74.3 | 2.2 | 9.49 | 295 | 1.2 | 2.53 | 26.4 | 58 | 4.1 | 218 | 16.2 | 5380 | 0.13 | 3.61 | 7.4 | 360 | 1.36 | 0.24 | 0.47 | 0.16 | 1725 | 6.6 | 33 | 2.64 | 62.4 | 2.22 | 8.38 | 1.38 | 6.2 | 0.031 | 1.21 | 710 | 10.4 | 0.24 | 590 | 0.63 | 0.71 | 21.3 | 11.5 | 960 | 48.8 | 62.3 | 0.003 | 0.02 | 0.57 | 6.4 | <1 | 3.7 | 75.4 | 1.67 | <0.05 | 301 | 0.975 | 0.35 | 21.6 | 43 | 3.1 | 99.3 | 112 | 215 | 7.29 | 0.04 | 0.64 | 0.01 | 3.14 | 1.44 | 0.45 | 0.07 | 0.94 | 0.23 | 0.05 | 80.69 | <0.01 | 1.89 | 99.15 | 1.57
Sam 2 75x53um | 49 | 0.82 | 383 | 874 | 66 | 2.89 | 30.3 | 15.45 | 2.81 | 9.5 | 44.7 | 106 | 5.45 | 404 | 2.32 | 21.4 | 369 | 98.7 | 67.7 | 5.3 | 61.8 | 7.6 | 78 | 1.7 | 5.48 | 153 | 0.82 | 2.2 | 16.5 | 52 | 3.8 | 158.5 | 14.8 | 4010 | 0.16 | 3.95 | 10.6 | 380 | 1.6 | 0.31 | 0.51 | 0.35 | 956 | 8.8 | 42 | 3.03 | 153 | 2.02 | 9.03 | 0.8 | 5.7 | 0.041 | 1.29 | 395 | 11.6 | 0.27 | 444 | 1.19 | 0.8 | 17.7 | 18 | 600 | 61.6 | 71.6 | 0.003 | 0.06 | 0.78 | 6.2 | <1 | 4.4 | 80.6 | 1.35 | <0.05 | 153 | 0.688 | 0.52 | 12.4 | 42 | 3.3 | 63.6 | 210 | 204 | 7.7 | 0.04 | 0.68 | <0.01 | 2.81 | 1.53 | 0.49 | 0.05 | 1.07 | 0.14 | 0.14 | 81.12 | <0.01 | 1.3 | 99.33 | 1.72
Sam 2 53x38um | 29 | 0.1 | 361 | 418 | 71 | 3.13 | 17.6 | 9.65 | 2.1 | 9.2 | 22.7 | 55.4 | 3.25 | 198.5 | 1.47 | 17.35 | 182 | 48.2 | 65 | 8.1 | 31.5 | 7.7 | 80.8 | 1.6 | 3.06 | 71.4 | 0.62 | 1.36 | 9.52 | 52 | 3.5 | 98 | 8.9 | 2160 | 0.25 | 4 | 8.9 | 350 | 1.5 | 0.39 | 0.48 | 0.32 | 412 | 6.9 | 48 | 3.13 | 180 | 1.86 | 8.8 | 0.38 | 5.2 | 0.039 | 1.21 | 191.5 | 12.3 | 0.25 | 330 | 1.2 | 0.85 | 13.7 | 18.4 | 330 | 60.2 | 68.1 | <0.002 | 0.05 | 0.76 | 5.9 | <1 | 6.4 | 76.2 | 1.17 | <0.05 | 64.5 | 0.5 | 0.46 | 6.1 | 40 | 4.1 | 32.2 | 198 | 182.5 | 7.75 | 0.04 | 0.65 | 0.01 | 2.63 | 1.45 | 0.45 | 0.04 | 1.15 | 0.08 | 0.12 | 81.76 | <0.01 | 0.94 | 99.2 | 1.82
Sam 2 -38um | 102 | 0.01 | 762 | 136 | 98 | 13.6 | 7.58 | 4.4 | 1.85 | 27 | 8.6 | 8.2 | 1.4 | 66.7 | 0.67 | 17.4 | 62 | 15.95 | 213 | 19.3 | 11.3 | 7.8 | 85.7 | 1.2 | 1.26 | 25.1 | 0.49 | 0.61 | 4.81 | 133 | 5 | 42.6 | 4.23 | 299 | 0.26 | 10.15 | 26.9 | 750 | 3.68 | 1.04 | 0.45 | 0.67 | 137 | 19.1 | 80 | 14.1 | 294 | 4.52 | 25.5 | 0.23 | 3.1 | 0.1 | 2.84 | 67.2 | 53.9 | 0.7 | 581 | 1.24 | 0.49 | 16.1 | 36.5 | 400 | 129 | 216 | <0.002 | 0.05 | 1.88 | 18.2 | <1 | 6.4 | 81.3 | 1.28 | 0.07 | 24.4 | 0.419 | 1.36 | 4.4 | 110 | 4.7 | 26.9 | 386 | 110.5 | 19.95 | 0.08 | 0.63 | 0.01 | 6.58 | 3.47 | 1.29 | 0.07 | 0.65 | 0.09 | 0.14 | 58.03 | <0.01 | 0.77 | 99.37 | 7.44
Sam 3 +6.7mm | 114 | <0.01 | 189.5 | 21.8 | 20 | 0.59 | 1.04 | 0.59 | 0.27 | 3.4 | 1.41 | 1.98 | 0.21 | 10.6 | 0.11 | 1.63 | 9.8 | 2.61 | 19.5 | 1.9 | 1.66 | 1.4 | 44.3 | 0.2 | 0.16 | 3.76 | 0.06 | 0.11 | 0.65 | 22 | 0.5 | 5.8 | 0.57 | 73 | 0.05 | 1.54 | 7.7 | 180 | 0.48 | 0.12 | 0.23 | <0.02 | 22.3 | 2.7 | 15 | 0.48 | 8.8 | 1.41 | 3.25 | 0.1 | 0.5 | 0.009 | 0.46 | 10.9 | 4.9 | 0.07 | 114 | 0.53 | 0.3 | 1.5 | 5.5 | 100 | 10.6 | 18 | <0.002 | <0.01 | 0.42 | 1.6 | <1 | 0.4 | 42.1 | 0.11 | <0.05 | 3.69 | 0.052 | 0.09 | 0.5 | 16 | 0.5 | 2.9 | 15 | 18.1 | 2.97 | 0.02 | 0.33 | <0.01 | 2.06 | 0.57 | 0.14 | 0.01 | 0.41 | 0.02 | 0.01 | 92.62 | <0.01 | 0.09 | 99.84 | 0.58
Sam 3 6.7x4.75mm | 102 | <0.01 | 329 | 16.4 | 14 | 0.6 | 1.06 | 0.73 | 0.36 | 3.8 | 1.21 | 1.67 | 0.22 | 8.5 | 0.11 | 0.91 | 7.3 | 1.96 | 31.5 | 1.3 | 1.43 | 1 | 74.9 | 0.1 | 0.18 | 2.77 | 0.03 | 0.1 | 0.65 | 20 | 0.6 | 6.9 | 0.75 | 59 | 0.02 | 2.04 | 3.9 | 300 | 0.74 | 0.19 | 0.33 | <0.02 | 10.8 | 1.7 | 11 | 0.44 | 4 | 1.1 | 3.2 | 0.09 | 0.6 | 0.006 | 0.87 | 5 | 4 | 0.03 | 71 | 0.34 | 0.49 | 0.8 | 3 | 100 | 11.6 | 25.3 | <0.002 | <0.01 | 0.23 | 0.9 | <1 | 0.2 | 58.9 | 0.06 | <0.05 | 2.08 | 0.029 | 0.13 | 0.5 | 16 | 0.7 | 2.1 | 9 | 19.8 | 3.93 | 0.03 | 0.45 | <0.01 | 1.59 | 1.08 | 0.07 | 0.01 | 0.68 | 0.02 | 0.01 | 91.45 | <0.01 | 0.05 | 99.84 | 0.46
Sam 3 4.5x3.35mm | 113 | <0.01 | 354 | 18.1 | 16 | 0.61 | 1.35 | 0.78 | 0.44 | 4.2 | 1.29 | 1.94 | 0.25 | 8.4 | 0.1 | 1.08 | 7.6 | 2.04 | 37.1 | 1.9 | 1.36 | 0.8 | 88.3 | 0.1 | 0.21 | 3.44 | 0.04 | 0.11 | 0.79 | 21 | <0.5 | 7.5 | 0.71 | 68 | 0.02 | 2.46 | 6 | 360 | 0.86 | 0.1 | 0.38 | 0.02 | 29.5 | 2.2 | 13 | 0.62 | 5.3 | 1.18 | 4.39 | 0.06 | 1.1 | 0.007 | 1.06 | 13.4 | 5.6 | 0.04 | 70 | 0.44 | 0.63 | 0.9 | 4.8 | 110 | 18.7 | 37.6 | <0.002 | 0.01 | 0.25 | 1.2 | <1 | 0.3 | 85.4 | 0.08 | <0.05 | 5.85 | 0.029 | 0.19 | 1.1 | 17 | 0.3 | 3.6 | 10 | 31.1 | 4.34 | 0.04 | 0.49 | <0.01 | 1.55 | 1.18 | 0.08 | 0.01 | 0.79 | 0.02 | 0.01 | 91.13 | <0.01 | 0.05 | 100.15 | 0.47
Sam 3 3.35x2.36mm | 105 | <0.01 | 335 | 18.3 | 14 | 0.58 | 1.4 | 0.84 | 0.42 | 3.9 | 1.43 | 2.39 | 0.28 | 9.2 | 0.13 | 0.66 | 8.4 | 2.26 | 33.7 | 1.9 | 1.65 | 0.6 | 76 | 0.1 | 0.2 | 3.72 | 0.02 | 0.13 | 0.8 | 19 | <0.5 | 8.4 | 0.9 | 81 | 0.02 | 2.18 | 4.9 | 330 | 0.79 | 0.11 | 0.31 | 0.02 | 17.4 | 1.9 | 12 | 0.55 | 5.7 | 1.08 | 3.8 | <0.05 | 0.8 | 0.006 | 1.01 | 8.6 | 5.4 | 0.03 | 54 | 0.39 | 0.54 | 1 | 4 | 90 | 18.8 | 34.9 | <0.002 | <0.01 | 0.21 | 1 | <1 | 0.3 | 74 | 0.07 | <0.05 | 3.78 | 0.029 | 0.21 | 0.7 | 15 | 0.5 | 2.9 | 9 | 23.8 | 3.98 | 0.03 | 0.41 | <0.01 | 1.46 | 1.15 | 0.06 | 0.01 | 0.72 | 0.02 | 0.01 | 91.29 | <0.01 | 0.04 | 99.58 | 0.39
Sam 3 2.36x1.7mm | 100 | <0.01 | 335 | 21.4 | 11 | 0.57 | 1.2 | 0.77 | 0.32 | 3.8 | 1.09 | 1.48 | 0.24 | 7.6 | 0.08 | 0.84 | 6.6 | 1.83 | 37 | 1 | 1.26 | 0.7 | 69.8 | <0.1 | 0.19 | 2.77 | 0.03 | 0.1 | 0.69 | 13 | <0.5 | 7.3 | 0.75 | 53 | 0.01 | 2 | 3.1 | 310 | 0.66 | 0.08 | 0.27 | <0.02 | 19.7 | 1.4 | 8 | 0.59 | 3.4 | 0.7 | 3.53 | <0.05 | 0.8 | <0.005 | 1.01 | 8.8 | 4.6 | 0.02 | 44 | 0.41 | 0.52 | 0.7 | 2.6 | 80 | 15.6 | 37.1 | <0.002 | <0.01 | 0.12 | 0.6 | <1 | 0.3 | 68.1 | 0.06 | <0.05 | 2.95 | 0.02 | 0.2 | 0.6 | 10 | 0.2 | 2.5 | 5 | 21.9 | 3.76 | 0.03 | 0.36 | <0.01 | 0.97 | 1.19 | 0.04 | 0.01 | 0.68 | 0.02 | <0.01 | 92.32 | <0.01 | 0.03 | 99.71 | 0.29
Sam 3 1.7x1.18mm | 100 | <0.01 | 295 | 13.9 | 11 | 0.57 | 1.66 | 1.26 | 0.31 | 3.4 | 1.18 | 1.94 | 0.34 | 6.5 | 0.16 | 0.59 | 6.3 | 1.67 | 35.7 | 1.6 | 1.27 | 0.8 | 66.5 | <0.1 | 0.22 | 2.6 | 0.02 | 0.2 | 0.56 | 11 | <0.5 | 11.2 | 1.15 | 77 | 0.01 | 1.93 | 2.3 | 300 | 0.68 | 0.04 | 0.25 | <0.02 | 19.6 | 1.2 | 8 | 0.59 | 2.5 | 0.59 | 3.45 | 0.05 | 0.5 | <0.005 | 0.96 | 9.7 | 4.1 | 0.02 | 50 | 0.28 | 0.49 | 0.7 | 2.2 | 70 | 13.4 | 36.4 | <0.002 | <0.01 | 0.09 | 0.9 | <1 | 0.2 | 63.6 | 0.06 | <0.05 | 3.36 | 0.019 | 0.18 | 0.4 | 8 | 0.2 | 3 | 5 | 16.5 | 3.62 | 0.03 | 0.33 | <0.01 | 0.81 | 1.13 | 0.04 | 0.01 | 0.65 | 0.02 | 0.01 | 92.67 | <0.01 | 0.03 | 99.69 | 0.33
Sam 3 1.18mmx850um | 107 | <0.01 | 282 | 16.7 | 10 | 0.63 | 0.97 | 0.82 | 0.3 | 3.4 | 1.14 | 1.58 | 0.24 | 8.2 | 0.12 | 0.58 | 6.9 | 1.98 | 35 | 2.4 | 1.52 | 1 | 65.5 | 0.1 | 0.18 | 3.34 | 0.02 | 0.12 | 0.54 | 13 | <0.5 | 6.9 | 0.85 | 53 | 0.01 | 1.84 | 1.7 | 260 | 0.56 | 0.04 | 0.26 | <0.02 | 23.3 | 1 | 8 | 0.61 | 2.3 | 0.55 | 3.14 | 0.06 | 0.4 | 0.005 | 0.9 | 11.8 | 3.9 | 0.03 | 80 | 0.25 | 0.46 | 1.1 | 2.1 | 70 | 12 | 35.8 | <0.002 | <0.01 | 0.1 | 1.4 | <1 | 0.2 | 59.3 | 0.08 | <0.05 | 3.71 | 0.025 | 0.18 | 0.4 | 8 | 0.2 | 5 | 5 | 15 | 3.57 | 0.03 | 0.34 | <0.01 | 0.77 | 1.11 | 0.06 | 0.01 | 0.63 | 0.01 | <0.01 | 93.41 | <0.01 | 0.04 | 100.35 | 0.37
Sam 3 850x600um | 103 | <0.01 | 259 | 12.2 | 16 | 0.63 | 3.18 | 3.24 | 0.33 | 3.9 | 1.4 | 1.8 | 0.88 | 6.1 | 0.63 | 1.7 | 5.2 | 1.44 | 33.7 | 8.5 | 1.14 | 0.9 | 61.5 | 0.1 | 0.33 | 2.12 | 0.06 | 0.53 | 0.45 | 15 | <0.5 | 24.8 | 3.61 | 64 | 0.01 | 2.05 | 1.5 | 260 | 0.55 | 0.04 | 0.3 | 0.02 | 16.9 | 1.5 | 11 | 0.68 | 2.5 | 0.92 | 3.32 | 0.05 | 0.4 | 0.009 | 0.87 | 8 | 3.8 | 0.07 | 286 | 0.32 | 0.46 | 2.1 | 2.5 | 60 | 11.9 | 36.2 | <0.002 | <0.01 | 0.08 | 4.5 | <1 | 0.3 | 60.6 | 0.13 | <0.05 | 2.67 | 0.058 | 0.18 | 0.4 | 9 | 0.3 | 13.5 | 7 | 13.4 | 3.91 | 0.03 | 0.4 | <0.01 | 1.3 | 1.02 | 0.14 | 0.03 | 0.63 | 0.02 | 0.01 | 92.14 | <0.01 | 0.09 | 99.98 | 0.25
Sam 3 600x425um | 100 | <0.01 | 249 | 36.6 | 28 | 0.71 | 5.42 | 5.01 | 0.31 | 4.7 | 2.81 | 1.7 | 1.34 | 17.4 | 0.75 | 8.23 | 16.3 | 4.19 | 32.5 | 13.9 | 2.8 | 0.9 | 59.7 | 0.6 | 0.59 | 7.04 | 0.33 | 0.75 | 0.72 | 27 | 0.5 | 40.5 | 5.24 | 69 | 0.02 | 2.4 | 1.4 | 240 | 0.65 | 0.06 | 0.36 | 0.05 | 24 | 2.6 | 18 | 0.72 | 2.9 | 1.87 | 3.92 | 0.07 | 0.4 | 0.014 | 0.8 | 11.4 | 3.9 | 0.16 | 792 | 0.25 | 0.44 | 5.9 | 3.1 | 70 | 11.6 | 33.6 | <0.002 | <0.01 | 0.13 | 10.8 | <1 | 0.3 | 56.8 | 0.4 | <0.05 | 4.18 | 0.259 | 0.17 | 0.4 | 18 | 0.3 | 32.1 | 13 | 13.7 | 4.95 | 0.03 | 0.51 | <0.01 | 2.83 | 0.96 | 0.33 | 0.1 | 0.61 | 0.02 | 0.01 | 89.12 | <0.01 | 0.45 | 100.25 | 0.33
Sam 3 425x300um | 99 | <0.01 | 230 | 141 | 50 | 0.75 | 8.85 | 6.97 | 0.49 | 5.7 | 8.2 | 3.37 | 1.99 | 65.9 | 1.09 | 20.2 | 61.6 | 16.35 | 29.5 | 16.8 | 10.55 | 1 | 52.9 | 1.3 | 1.18 | 27 | 0.98 | 1.03 | 1.95 | 47 | 0.8 | 56.9 | 7.37 | 126 | 0.03 | 2.57 | 1.4 | 220 | 0.64 | 0.09 | 0.42 | 0.06 | 133 | 4.2 | 26 | 0.73 | 3.6 | 3.03 | 4.41 | 0.14 | 0.5 | 0.022 | 0.7 | 63 | 4.5 | 0.24 | 1400 | 0.25 | 0.39 | 23.1 | 4.2 | 130 | 13.2 | 28.8 | <0.002 | <0.01 | 0.17 | 16.1 | <1 | 0.4 | 50.2 | 1.58 | <0.05 | 23.6 | 0.964 | 0.15 | 1.6 | 34 | 0.8 | 46.3 | 26 | 16.5 | 5.66 | 0.03 | 0.58 | <0.01 | 4.42 | 0.85 | 0.47 | 0.19 | 0.53 | 0.04 | 0.01 | 85.48 | <0.01 | 1.59 | 100.1 | 0.19
Sam 3 300x212um | 101 | 0.06 | 218 | 2150 | 71 | 1.12 | 54.5 | 22.9 | 4.08 | 7 | 103 | 67.8 | 8.76 | 1020 | 2.76 | 65.9 | 930 | 247 | 31.5 | 22.7 | 157 | 10.3 | 48 | 5 | 11.25 | 395 | 2.94 | 2.99 | 27.8 | 88 | 3.1 | 252 | 18.4 | 2670 | 0.05 | 2.64 | 4.3 | 210 | 0.78 | 0.23 | 0.42 | 0.06 | 2390 | 7.2 | 37 | 1.09 | 7.5 | 4.66 | 5.2 | 1.97 | 2.4 | 0.017 | 0.67 | 990 | 6.2 | 0.27 | 2070 | 0.35 | 0.37 | 57.4 | 5.7 | 1270 | 43.5 | 31.1 | 0.004 | <0.01 | 0.3 | 17.6 | <1 | 0.7 | 57 | 4.18 | <0.05 | 500 | 2.61 | 0.17 | 25.1 | 61 | 1.9 | 153 | 66 | 80.5 | 6.16 | 0.02 | 0.59 | 0.01 | 6.41 | 0.82 | 0.53 | 0.25 | 0.52 | 0.29 | 0.01 | 78.33 | <0.01 | 4.49 | 99.04 | 0.28
Sam 3 212x106um | 100 | <0.01 | 205 | 6710 | 71 | 1.4 | 158.5 | 59 | 12.5 | 6.5 | 322 | 146.5 | 24.9 | 3260 | 6.26 | 109 | 2880 | 782 | 35.6 | 23.5 | 489 | 56.4 | 45.3 | 7.2 | 35.7 | >1000 | 5.14 | 7.5 | 91 | 124 | 4.7 | 669 | 39.3 | 5540 | 0.06 | 2.58 | 10 | 200 | 0.79 | 0.42 | 0.42 | 0.05 | 5780 | 11.5 | 50 | 1.39 | 12.4 | 6.32 | 18.2 | 4.67 | 4.9 | 0.03 | 0.69 | 2430 | 7.8 | 0.29 | 2720 | 0.35 | 0.35 | 83.7 | 7.4 | 3150 | 95.9 | 35.8 | 0.008 | <0.01 | 0.51 | 17.6 | <1 | 1 | 79.8 | 4.3 | <0.05 | 1100 | 4.72 | 0.17 | 66.9 | 80 | 2.4 | 334 | 116 | 154 | 6.02 | 0.02 | 0.6 | 0.01 | 8.74 | 0.82 | 0.56 | 0.33 | 0.52 | 0.86 | 0.01 | 69.47 | <0.01 | 8.05 | 97.16 | 0.46 | 1315
Sam 3 106x75um | 100 | <0.01 | 261 | 6010 | 70 | 2.62 | 165 | 65.2 | 13.85 | 7.3 | 297 | 476 | 26.2 | 2970 | 7.83 | 67.4 | 2550 | 694 | 52.5 | 22.3 | 439 | 1.6 | 53.3 | 5 | 34.8 | >1000 | 3.08 | 8.36 | 103.5 | 78 | 6 | 734 | 50.4 | >10000 | 0.05 | 2.95 | 12.4 | 240 | 1 | 0.41 | 0.36 | 0.03 | 7340 | 8.6 | 38 | 2.51 | 13.6 | 3.64 | 23.9 | 5.85 | 14.8 | 0.021 | 0.93 | 3020 | 10.8 | 0.21 | 1410 | 0.27 | 0.54 | 39.5 | 8.7 | 2380 | 110.5 | 55.2 | 0.012 | <0.01 | 0.47 | 9.1 | <1 | 0.8 | 102.5 | 3.14 | <0.05 | 1350 | 2.42 | 0.28 | 89.1 | 58 | 2.9 | 394 | 109 | 467 | 5.7 | 0.02 | 0.48 | 0.01 | 4.89 | 1.04 | 0.41 | 0.16 | 0.78 | 0.89 | 0.01 | 74.61 | <0.01 | 5.08 | 99.65 | 0.71 | 1170 | 19750
Sam 3 75x53um | 105 | 0.17 | 262 | 3420 | 50 | 2.93 | 110 | 48.7 | 9.77 | 8.3 | 179.5 | 434 | 18.6 | 1685 | 7.24 | 44.2 | 1445 | 395 | 55.7 | 14.2 | 257 | 62.1 | 58.5 | 7 | 22 | 646 | 1.72 | 6.89 | 70.6 | 55 | 14.2 | 519 | 43.1 | >10000 | 0.36 | 3.21 | 8.5 | 250 | 1.19 | 0.4 | 0.36 | 0.03 | 3840 | 6.6 | 29 | 2.86 | 12.1 | 2.25 | 16.4 | 3.24 | 18.3 | 0.036 | 0.98 | 1660 | 11.8 | 0.21 | 745 | 0.32 | 0.62 | 12 | 9.3 | 1460 | 62.2 | 58.9 | 0.006 | <0.01 | 0.32 | 7.4 | <1 | 3.9 | 76 | 0.66 | <0.05 | 750 | 1.37 | 0.31 | 53 | 45 | 2.5 | 245 | 93 | >500 | 6.28 | 0.03 | 0.48 | <0.01 | 2.94 | 1.13 | 0.4 | 0.09 | 0.89 | 0.47 | 0.02 | 79.72 | <0.01 | 2.63 | 98.56 | 1.44 |  | 17550
Sam 3 53x38um | 102 | 0.39 | 264 | 1435 | 53 | 3.09 | 57.7 | 31 | 5.69 | 8.6 | 78.5 | 238 | 10.5 | 673 | 4.99 | 31.5 | 610 | 163.5 | 60.5 | 9.4 | 107 | 9 | 62.3 | 2.6 | 10.05 | 250 | 1.2 | 4.52 | 34.2 | 54 | 4.9 | 316 | 30.6 | 9260 | 0.05 | 3.51 | 5.8 | 260 | 1.28 | 0.46 | 0.38 | 0.05 | 1510 | 6 | 37 | 3.17 | 15 | 1.8 | 8.07 | 1.28 | 18.5 | 0.026 | 1.01 | 650 | 12.6 | 0.21 | 500 | 0.31 | 0.71 | 23.7 | 9.5 | 870 | 36.1 | 60.8 | 0.003 | 0.01 | 0.82 | 7.2 | <1 | 2.5 | 61.6 | 2.01 | <0.05 | 252 | 0.983 | 0.33 | 22 | 42 | 4.2 | 110.5 | 98 | >500 | 6.6 | 0.02 | 0.51 | 0.01 | 2.42 | 1.12 | 0.38 | 0.06 | 0.93 | 0.23 | 0.02 | 82.16 | <0.01 | 1.88 | 99.36 | 1.82
Sam 3 -38um | 104 | 0.06 | 594 | 316 | 76 | 10.9 | 16 | 9.4 | 2.64 | 22.7 | 17.9 | 42.7 | 3.07 | 151 | 1.43 | 20.5 | 135 | 36.3 | 169 | 15.3 | 23.6 | 7.8 | 67.9 | 1.5 | 2.53 | 52.9 | 0.63 | 1.31 | 9.49 | 104 | 5.8 | 89.9 | 9.51 | 1660 | 0.08 | 8.81 | 8.9 | 590 | 2.94 | 0.63 | 0.33 | 0.12 | 298 | 10.7 | 58 | 11.3 | 39.4 | 3.3 | 20.8 | 0.29 | 7.3 | 0.066 | 2.34 | 141.5 | 43.3 | 0.56 | 280 | 0.6 | 0.54 | 17.1 | 26.2 | 350 | 54.5 | 172.5 | <0.002 | 0.02 | 1.16 | 15.6 | <1 | 4 | 67 | 1.43 | <0.05 | 48.1 | 0.502 | 0.93 | 6.8 | 86 | 5.1 | 32.1 | 177 | 248 | 16.91 | 0.06 | 0.45 | <0.01 | 4.8 | 2.82 | 1.02 | 0.03 | 0.73 | 0.08 | 0.04 | 64.88 | <0.01 | 0.97 | 99.07 | 6.05