## Logsheet
SCREEN SIZING WORKSHEET No.1 – AUSTRALIAN STANDARD SERIES '
Job No. | B2231 |  |  | Technician |  | James | Date: | 2023-03-06
Wet Screened on: |  |  | 38 |  | mm | Screening Time: | 15 |  | min
SCREEN SIZING
Sample ID |  | B2231 SOW#2
Start Sample Weight - Wet Screening (g) |  | 508.14
+38 wet screening |  | 500.86
-38 wet screening |  | 2.09
Start Sample Weight - Dry Screening (g) |  | 500.86
Screen Aperture |  | Weight retained on each screen (g)
13.2 mm
9.5
6.7
4.75
3.35
2.36
1.7
1180 mm |  | 1.88
850 |  | 0.76
600 |  | 1.3
425 |  | 6.36
300 |  | 72.08
212 |  | 147.82
106 |  | 227.56
75 |  | 38.34
53 |  | 3.44
38 |  | 0.08
20

## Sizing Summary
Screen Sizing Report
Project: | B2231 SOW#2 Sizing Con 1 |  |  | Test Reference: | Sizing
Client: | Richard Fox |  |  | Date of Test: | 2023-03-06
Sample: | Con 1 |  |  | Operator: | J
Start Mass (g): | 508.14
Screen Size (microns) | Mass Restained (g) | % Cum Retained | % Cum Passing
1180 | 1.88 | 0.3747% | 99.63%
850 | 0.76 | 0.5261% | 99.47%
600 | 1.3 | 0.7852% | 99.21%
425 | 6.36 | 2.053% | 97.95%
300 | 72.08 | 16.42% | 83.58%
212 | 147.82 | 45.88% | 54.12%
106 | 227.56 | 91.23% | 8.775%
75 | 38.34 | 98.87% | 1.134%
53 | 3.44 | 99.55% | 0.4484%
38 | 0.08 | 99.57% | 0.4325%
Undersize | 2.17 | #REF! | #REF!
TOTAL | 501.79 | P80: | 268.8228
Mass Loss | 1.25%

## Sample MB
B2231 SOW#2 Sizing Con 1
| Con 1 |  |  |  |  | Assay by Size
2023-03-06
Assay by size
| Con 1 |  | Grade | [14 empty] | Recovery | [14 empty] | Units
Screen Size (µm) | Mass Rec | Weights | Al | Au | Ca | Ce | Fe | Gd | Hf | La | Mg | Nd | Rb | Si | Th | Y | Zr | Al | Au | Ca | Ce | Fe | Gd | Hf | La | Mg | Nd | Rb | Si | Th | Y | Zr | Al | Au | Ca | Ce | Fe | Gd | Hf | La | Mg | Nd | Rb | Si | Th | Y | Zr
|  |  | % | ppm | % | ppm | % | ppm | ppm | ppm | % | ppm | ppm | % | ppm | ppm | ppm | % | ppm | % | ppm | % | ppm | ppm | ppm | % | ppm | ppm | % | ppm | ppm | ppm | g | g | g | g | g | g | g | g | g | g | g | g | g | g | g
1180 | 0.3747% | 1.88 | [15 empty] | #DIV/0! | #DIV/0! | #DIV/0! | #DIV/0! | #DIV/0! | #DIV/0! | #DIV/0! | #DIV/0! | #DIV/0! | #DIV/0! | #DIV/0! | #DIV/0! | #DIV/0! | #DIV/0! | #DIV/0! | 0 | 0 | 0 | 0 | 0 | 0 | 0 | 0 | 0 | 0 | 0 | 0 | 0 | 0 | 0
850 | 0.1515% | 0.76 | [15 empty] | #DIV/0! | #DIV/0! | #DIV/0! | #DIV/0! | #DIV/0! | #DIV/0! | #DIV/0! | #DIV/0! | #DIV/0! | #DIV/0! | #DIV/0! | #DIV/0! | #DIV/0! | #DIV/0! | #DIV/0! | 0 | 0 | 0 | 0 | 0 | 0 | 0 | 0 | 0 | 0 | 0 | 0 | 0 | 0 | 0
600 | 0.2591% | 1.3 | [15 empty] | #DIV/0! | #DIV/0! | #DIV/0! | #DIV/0! | #DIV/0! | #DIV/0! | #DIV/0! | #DIV/0! | #DIV/0! | #DIV/0! | #DIV/0! | #DIV/0! | #DIV/0! | #DIV/0! | #DIV/0! | 0 | 0 | 0 | 0 | 0 | 0 | 0 | 0 | 0 | 0 | 0 | 0 | 0 | 0 | 0
425 | 1.267% | 6.36 | [15 empty] | #DIV/0! | #DIV/0! | #DIV/0! | #DIV/0! | #DIV/0! | #DIV/0! | #DIV/0! | #DIV/0! | #DIV/0! | #DIV/0! | #DIV/0! | #DIV/0! | #DIV/0! | #DIV/0! | #DIV/0! | 0 | 0 | 0 | 0 | 0 | 0 | 0 | 0 | 0 | 0 | 0 | 0 | 0 | 0 | 0
300 | 14.36% | 72.08 | [15 empty] | #DIV/0! | #DIV/0! | #DIV/0! | #DIV/0! | #DIV/0! | #DIV/0! | #DIV/0! | #DIV/0! | #DIV/0! | #DIV/0! | #DIV/0! | #DIV/0! | #DIV/0! | #DIV/0! | #DIV/0! | 0 | 0 | 0 | 0 | 0 | 0 | 0 | 0 | 0 | 0 | 0 | 0 | 0 | 0 | 0
212 | 29.46% | 147.82 | [15 empty] | #DIV/0! | #DIV/0! | #DIV/0! | #DIV/0! | #DIV/0! | #DIV/0! | #DIV/0! | #DIV/0! | #DIV/0! | #DIV/0! | #DIV/0! | #DIV/0! | #DIV/0! | #DIV/0! | #DIV/0! | 0 | 0 | 0 | 0 | 0 | 0 | 0 | 0 | 0 | 0 | 0 | 0 | 0 | 0 | 0
106 | 45.35% | 227.56 | [15 empty] | #DIV/0! | #DIV/0! | #DIV/0! | #DIV/0! | #DIV/0! | #DIV/0! | #DIV/0! | #DIV/0! | #DIV/0! | #DIV/0! | #DIV/0! | #DIV/0! | #DIV/0! | #DIV/0! | #DIV/0! | 0 | 0 | 0 | 0 | 0 | 0 | 0 | 0 | 0 | 0 | 0 | 0 | 0 | 0 | 0
75 | 7.641% | 38.34 | [15 empty] | #DIV/0! | #DIV/0! | #DIV/0! | #DIV/0! | #DIV/0! | #DIV/0! | #DIV/0! | #DIV/0! | #DIV/0! | #DIV/0! | #DIV/0! | #DIV/0! | #DIV/0! | #DIV/0! | #DIV/0! | 0 | 0 | 0 | 0 | 0 | 0 | 0 | 0 | 0 | 0 | 0 | 0 | 0 | 0 | 0
53 | 0.6855% | 3.44 | [15 empty] | #DIV/0! | #DIV/0! | #DIV/0! | #DIV/0! | #DIV/0! | #DIV/0! | #DIV/0! | #DIV/0! | #DIV/0! | #DIV/0! | #DIV/0! | #DIV/0! | #DIV/0! | #DIV/0! | #DIV/0! | 0 | 0 | 0 | 0 | 0 | 0 | 0 | 0 | 0 | 0 | 0 | 0 | 0 | 0 | 0
38 | 0.01594% | 0.08 | [15 empty] | #DIV/0! | #DIV/0! | #DIV/0! | #DIV/0! | #DIV/0! | #DIV/0! | #DIV/0! | #DIV/0! | #DIV/0! | #DIV/0! | #DIV/0! | #DIV/0! | #DIV/0! | #DIV/0! | #DIV/0! | 0 | 0 | 0 | 0 | 0 | 0 | 0 | 0 | 0 | 0 | 0 | 0 | 0 | 0 | 0
Undersize | 0.4325% | 2.17 | [15 empty] | #DIV/0! | #DIV/0! | #DIV/0! | #DIV/0! | #DIV/0! | #DIV/0! | #DIV/0! | #DIV/0! | #DIV/0! | #DIV/0! | #DIV/0! | #DIV/0! | #DIV/0! | #DIV/0! | #DIV/0! | 0 | 0 | 0 | 0 | 0 | 0 | 0 | 0 | 0 | 0 | 0 | 0 | 0 | 0 | 0
Combined
+1180 | 0.3747% | 1.88 | 0 | 0 | 0 | 0 | 0 | 0 | 0 | 0 | 0 | 0 | 0 | 0 | 0 | 0 | 0 | #DIV/0! | #DIV/0! | #DIV/0! | #DIV/0! | #DIV/0! | #DIV/0! | #DIV/0! | #DIV/0! | #DIV/0! | #DIV/0! | #DIV/0! | #DIV/0! | #DIV/0! | #DIV/0! | #DIV/0! | 0 | 0 | 0 | 0 | 0 | 0 | 0 | 0 | 0 | 0 | 0 | 0 | 0 | 0 | 0
+850 | 0.5261% | 2.64 | 0 | 0 | 0 | 0 | 0 | 0 | 0 | 0 | 0 | 0 | 0 | 0 | 0 | 0 | 0 | #DIV/0! | #DIV/0! | #DIV/0! | #DIV/0! | #DIV/0! | #DIV/0! | #DIV/0! | #DIV/0! | #DIV/0! | #DIV/0! | #DIV/0! | #DIV/0! | #DIV/0! | #DIV/0! | #DIV/0! | 0 | 0 | 0 | 0 | 0 | 0 | 0 | 0 | 0 | 0 | 0 | 0 | 0 | 0 | 0
+600 | 0.7852% | 3.94 | 0 | 0 | 0 | 0 | 0 | 0 | 0 | 0 | 0 | 0 | 0 | 0 | 0 | 0 | 0 | #DIV/0! | #DIV/0! | #DIV/0! | #DIV/0! | #DIV/0! | #DIV/0! | #DIV/0! | #DIV/0! | #DIV/0! | #DIV/0! | #DIV/0! | #DIV/0! | #DIV/0! | #DIV/0! | #DIV/0! | 0 | 0 | 0 | 0 | 0 | 0 | 0 | 0 | 0 | 0 | 0 | 0 | 0 | 0 | 0
+425 | 2.053% | 10.3 | 0 | 0 | 0 | 0 | 0 | 0 | 0 | 0 | 0 | 0 | 0 | 0 | 0 | 0 | 0 | #DIV/0! | #DIV/0! | #DIV/0! | #DIV/0! | #DIV/0! | #DIV/0! | #DIV/0! | #DIV/0! | #DIV/0! | #DIV/0! | #DIV/0! | #DIV/0! | #DIV/0! | #DIV/0! | #DIV/0! | 0 | 0 | 0 | 0 | 0 | 0 | 0 | 0 | 0 | 0 | 0 | 0 | 0 | 0 | 0
+300 | 16.42% | 82.38 | 0 | 0 | 0 | 0 | 0 | 0 | 0 | 0 | 0 | 0 | 0 | 0 | 0 | 0 | 0 | #DIV/0! | #DIV/0! | #DIV/0! | #DIV/0! | #DIV/0! | #DIV/0! | #DIV/0! | #DIV/0! | #DIV/0! | #DIV/0! | #DIV/0! | #DIV/0! | #DIV/0! | #DIV/0! | #DIV/0! | 0 | 0 | 0 | 0 | 0 | 0 | 0 | 0 | 0 | 0 | 0 | 0 | 0 | 0 | 0
+212 | 45.88% | 230.2 | 0 | 0 | 0 | 0 | 0 | 0 | 0 | 0 | 0 | 0 | 0 | 0 | 0 | 0 | 0 | #DIV/0! | #DIV/0! | #DIV/0! | #DIV/0! | #DIV/0! | #DIV/0! | #DIV/0! | #DIV/0! | #DIV/0! | #DIV/0! | #DIV/0! | #DIV/0! | #DIV/0! | #DIV/0! | #DIV/0! | 0 | 0 | 0 | 0 | 0 | 0 | 0 | 0 | 0 | 0 | 0 | 0 | 0 | 0 | 0
+106 | 91.23% | 457.76 | 0 | 0 | 0 | 0 | 0 | 0 | 0 | 0 | 0 | 0 | 0 | 0 | 0 | 0 | 0 | #DIV/0! | #DIV/0! | #DIV/0! | #DIV/0! | #DIV/0! | #DIV/0! | #DIV/0! | #DIV/0! | #DIV/0! | #DIV/0! | #DIV/0! | #DIV/0! | #DIV/0! | #DIV/0! | #DIV/0! | 0 | 0 | 0 | 0 | 0 | 0 | 0 | 0 | 0 | 0 | 0 | 0 | 0 | 0 | 0
+75 | 98.87% | 496.1 | 0 | 0 | 0 | 0 | 0 | 0 | 0 | 0 | 0 | 0 | 0 | 0 | 0 | 0 | 0 | #DIV/0! | #DIV/0! | #DIV/0! | #DIV/0! | #DIV/0! | #DIV/0! | #DIV/0! | #DIV/0! | #DIV/0! | #DIV/0! | #DIV/0! | #DIV/0! | #DIV/0! | #DIV/0! | #DIV/0! | 0 | 0 | 0 | 0 | 0 | 0 | 0 | 0 | 0 | 0 | 0 | 0 | 0 | 0 | 0
+53 | 99.55% | 499.54 | 0 | 0 | 0 | 0 | 0 | 0 | 0 | 0 | 0 | 0 | 0 | 0 | 0 | 0 | 0 | #DIV/0! | #DIV/0! | #DIV/0! | #DIV/0! | #DIV/0! | #DIV/0! | #DIV/0! | #DIV/0! | #DIV/0! | #DIV/0! | #DIV/0! | #DIV/0! | #DIV/0! | #DIV/0! | #DIV/0! | 0 | 0 | 0 | 0 | 0 | 0 | 0 | 0 | 0 | 0 | 0 | 0 | 0 | 0 | 0
+38 | 99.57% | 499.62 | 0 | 0 | 0 | 0 | 0 | 0 | 0 | 0 | 0 | 0 | 0 | 0 | 0 | 0 | 0 | #DIV/0! | #DIV/0! | #DIV/0! | #DIV/0! | #DIV/0! | #DIV/0! | #DIV/0! | #DIV/0! | #DIV/0! | #DIV/0! | #DIV/0! | #DIV/0! | #DIV/0! | #DIV/0! | #DIV/0! | 0 | 0 | 0 | 0 | 0 | 0 | 0 | 0 | 0 | 0 | 0 | 0 | 0 | 0 | 0
Total | 100% | 501.79 | 0 | 0 | 0 | 0 | 0 | 0 | 0 | 0 | 0 | 0 | 0 | 0 | 0 | 0 | 0 | #DIV/0! | #DIV/0! | #DIV/0! | #DIV/0! | #DIV/0! | #DIV/0! | #DIV/0! | #DIV/0! | #DIV/0! | #DIV/0! | #DIV/0! | #DIV/0! | #DIV/0! | #DIV/0! | #DIV/0! | 0 | 0 | 0 | 0 | 0 | 0 | 0 | 0 | 0 | 0 | 0 | 0 | 0 | 0 | 0
-1800 | 99.63% | 499.91 | 0 | 0 | 0 | 0 | 0 | 0 | 0 | 0 | 0 | 0 | 0 | 0 | 0 | 0 | 0 | #DIV/0! | #DIV/0! | #DIV/0! | #DIV/0! | #DIV/0! | #DIV/0! | #DIV/0! | #DIV/0! | #DIV/0! | #DIV/0! | #DIV/0! | #DIV/0! | #DIV/0! | #DIV/0! | #DIV/0! | 0 | 0 | 0 | 0 | 0 | 0 | 0 | 0 | 0 | 0 | 0 | 0 | 0 | 0 | 0
-850 | 99.47% | 499.15 | 0 | 0 | 0 | 0 | 0 | 0 | 0 | 0 | 0 | 0 | 0 | 0 | 0 | 0 | 0 | #DIV/0! | #DIV/0! | #DIV/0! | #DIV/0! | #DIV/0! | #DIV/0! | #DIV/0! | #DIV/0! | #DIV/0! | #DIV/0! | #DIV/0! | #DIV/0! | #DIV/0! | #DIV/0! | #DIV/0! | 0 | 0 | 0 | 0 | 0 | 0 | 0 | 0 | 0 | 0 | 0 | 0 | 0 | 0 | 0
-600 | 99.21% | 497.85 | 0 | 0 | 0 | 0 | 0 | 0 | 0 | 0 | 0 | 0 | 0 | 0 | 0 | 0 | 0 | #DIV/0! | #DIV/0! | #DIV/0! | #DIV/0! | #DIV/0! | #DIV/0! | #DIV/0! | #DIV/0! | #DIV/0! | #DIV/0! | #DIV/0! | #DIV/0! | #DIV/0! | #DIV/0! | #DIV/0! | 0 | 0 | 0 | 0 | 0 | 0 | 0 | 0 | 0 | 0 | 0 | 0 | 0 | 0 | 0
-425 | 97.95% | 491.49 | 0 | 0 | 0 | 0 | 0 | 0 | 0 | 0 | 0 | 0 | 0 | 0 | 0 | 0 | 0 | #DIV/0! | #DIV/0! | #DIV/0! | #DIV/0! | #DIV/0! | #DIV/0! | #DIV/0! | #DIV/0! | #DIV/0! | #DIV/0! | #DIV/0! | #DIV/0! | #DIV/0! | #DIV/0! | #DIV/0! | 0 | 0 | 0 | 0 | 0 | 0 | 0 | 0 | 0 | 0 | 0 | 0 | 0 | 0 | 0
-300 | 83.58% | 419.41 | 0 | 0 | 0 | 0 | 0 | 0 | 0 | 0 | 0 | 0 | 0 | 0 | 0 | 0 | 0 | #DIV/0! | #DIV/0! | #DIV/0! | #DIV/0! | #DIV/0! | #DIV/0! | #DIV/0! | #DIV/0! | #DIV/0! | #DIV/0! | #DIV/0! | #DIV/0! | #DIV/0! | #DIV/0! | #DIV/0! | 0 | 0 | 0 | 0 | 0 | 0 | 0 | 0 | 0 | 0 | 0 | 0 | 0 | 0 | 0
-212 | 54.12% | 271.59 | 0 | 0 | 0 | 0 | 0 | 0 | 0 | 0 | 0 | 0 | 0 | 0 | 0 | 0 | 0 | #DIV/0! | #DIV/0! | #DIV/0! | #DIV/0! | #DIV/0! | #DIV/0! | #DIV/0! | #DIV/0! | #DIV/0! | #DIV/0! | #DIV/0! | #DIV/0! | #DIV/0! | #DIV/0! | #DIV/0! | 0 | 0 | 0 | 0 | 0 | 0 | 0 | 0 | 0 | 0 | 0 | 0 | 0 | 0 | 0
-106 | 8.775% | 44.03 | 0 | 0 | 0 | 0 | 0 | 0 | 0 | 0 | 0 | 0 | 0 | 0 | 0 | 0 | 0 | #DIV/0! | #DIV/0! | #DIV/0! | #DIV/0! | #DIV/0! | #DIV/0! | #DIV/0! | #DIV/0! | #DIV/0! | #DIV/0! | #DIV/0! | #DIV/0! | #DIV/0! | #DIV/0! | #DIV/0! | 0 | 0 | 0 | 0 | 0 | 0 | 0 | 0 | 0 | 0 | 0 | 0 | 0 | 0 | 0
-75 | 1.134% | 5.69 | 0 | 0 | 0 | 0 | 0 | 0 | 0 | 0 | 0 | 0 | 0 | 0 | 0 | 0 | 0 | #DIV/0! | #DIV/0! | #DIV/0! | #DIV/0! | #DIV/0! | #DIV/0! | #DIV/0! | #DIV/0! | #DIV/0! | #DIV/0! | #DIV/0! | #DIV/0! | #DIV/0! | #DIV/0! | #DIV/0! | 0 | 0 | 0 | 0 | 0 | 0 | 0 | 0 | 0 | 0 | 0 | 0 | 0 | 0 | 0
-53 | 0.4484% | 2.25 | 0 | 0 | 0 | 0 | 0 | 0 | 0 | 0 | 0 | 0 | 0 | 0 | 0 | 0 | 0 | #DIV/0! | #DIV/0! | #DIV/0! | #DIV/0! | #DIV/0! | #DIV/0! | #DIV/0! | #DIV/0! | #DIV/0! | #DIV/0! | #DIV/0! | #DIV/0! | #DIV/0! | #DIV/0! | #DIV/0! | 0 | 0 | 0 | 0 | 0 | 0 | 0 | 0 | 0 | 0 | 0 | 0 | 0 | 0 | 0
-38 | 0.4325% | 2.17 | 0 | 0 | 0 | 0 | 0 | 0 | 0 | 0 | 0 | 0 | 0 | 0 | 0 | 0 | 0 | #DIV/0! | #DIV/0! | #DIV/0! | #DIV/0! | #DIV/0! | #DIV/0! | #DIV/0! | #DIV/0! | #DIV/0! | #DIV/0! | #DIV/0! | #DIV/0! | #DIV/0! | #DIV/0! | #DIV/0! | 0 | 0 | 0 | 0 | 0 | 0 | 0 | 0 | 0 | 0 | 0 | 0 | 0 | 0 | 0
38x300 | #REF! | #REF! | #REF! | #REF! | #REF! | #REF! | #REF! | #REF! | #REF! | #REF! | #REF! | #REF! | #REF! | #REF! | #REF! | #REF! | #REF! | #REF! | #REF! | #REF! | #REF! | #REF! | #REF! | #REF! | #REF! | #REF! | #REF! | #REF! | #REF! | #REF! | #REF! | #REF! | #REF! | #REF! | #REF! | #REF! | #REF! | #REF! | #REF! | #REF! | #REF! | #REF! | #REF! | #REF! | #REF! | #REF! | #REF!
Feed Assay |  | 508.14 | 4.32 | 0.11 | 0.69 | 9070 | 19.6 | 490 | 273 | 4730 | 0.95 | 4310 | 7.6 | 13.5507957 | 1800 | 1360 | 278
Feed Recalculated | #REF! | 501.79 | 0 | 0 | 0 | 0 | 0 | 0 | 0 | 0 | 0 | 0 | 0 | 0 | 0 | 0 | 0 | #DIV/0! | #DIV/0! | #DIV/0! | #DIV/0! | #DIV/0! | #DIV/0! | #DIV/0! | #DIV/0! | #DIV/0! | #DIV/0! | #DIV/0! | #DIV/0! | #DIV/0! | #DIV/0! | #DIV/0! | 0 | 0 | 0 | 0 | 0 | 0 | 0 | 0 | 0 | 0 | 0 | 0 | 0 | 0 | 0
Mass Balance (Final/Initial) |  | 98.75% | 0% | 0% | 0% | 0% | 0% | 0% | 0% | 0% | 0% | 0% | 0% | 0% | 0% | 0% | 0%