## Con 1
QXRD Report
[6 empty] | Report issued date: |  | 2023-01-18 |  | Report by: | S. Stoy
|  | Sample ID: | B2231 SOW#1 Con 1
|  | BML Internal Reports: |  | pXRF: B2231-B1
XRD Data Set: 271_B2231.S1.Con1
|  | Table 1 - Phase Quantification |  |  |  | Table 2 - Elemental Composition Results
[7 empty] | pXRF | Phase | phase 1 | phase 2 | phase 3 | phase 4 | phase 5 | phase 6 | phase 7 | phase 8 | phase 9 | phase 10
|  | Phase | Corrected Weight % ^ | Chemical Composition | Abundance | Element | Assay % | Totals % | Quartz | Ilmenite | Almandine | Zircon | Monazite | Rutile | Hematite | Anatase
|  | Ilmenite | 37 | FeTiO3 | Major | Si | 8.401 | 14.53 | 8.25 |  | 6.12 | 0.16
|  | Almandine | 36 | Fe3Al2(SiO4)3 | Major | O | - | 37.94 | 9.4 | 11.67 | 13.95 | 0.36 | 1.29 | 0.62 | 0.43 | 0.23
|  | Quartz | 18 | SiO2 | Moderate | Fe | 17.6735 | 26.74 |  | 13.57 | 12.17 |  |  |  | 0.99
|  | Monazite | 5 | (Ce,La,Nd,Th)PO4 | Minor | Ti | 12.3083 | 12.91 |  | 11.64 |  |  |  | 0.92 |  | 0.34
| * | Rutile | 2 | TiO2 | Trace | Al | 2.8511 | 3.92 |  |  | 3.92
| * | Hematite | 1 | Fe2O3 | Trace | Zr | 0.7414 | 0.51 |  |  |  | 0.51
| * | Zircon | 1 | ZrSiO4 | Trace | Ce | 1.2434 | 2.82 |  |  |  |  | 2.82
| * | Anatase | 1 | TiO2 | Trace | P | 0.2771 | 0.62 |  |  |  |  | 0.62
^ of all crystalline phases
* at or near detection limit
Abundance: Major (>30%), Moderate (10-30%), Minor (2-10%), Trace (<2%)
Comments:
Almandine is a member of the garnet group.
insert XPowder report/diffraction pattern here
Sample Preparation and Analysis:
The sample was prepared by micronization using XRD Mill-McCrone for 15 min and screened over a 106 micron screen. A subsample of approximately 0.15g was taken and loaded into a Olympus BTX-III XRD machine (CoKα radiation, λ = 1.78897 Å) with a 175 micron spacer and exposed for 120 cycles. The instrument uses transmission geometry to analyse samples. The resulting XRD pattern was analysed by a combination of the programs SwiftMin and XPowder; which identifies phases in a sample by comparing them against known minerals from the American Mineralogist Crystal Structure Database (AMCSD). Supplementary information such as location specific data, geological description, analytical chemistry etc. supplied by the client will also be used to identify the minerals present. Subsequent to this, quantification of the minerals present is determined using Siroquant V5.0 software.

## Con 2
QXRD Report
[6 empty] | Report issued date: |  | 2023-01-18 |  | Report by: | S. Stoy
|  | Sample ID: | B2231 SOW#1 Con 2
|  | BML Internal Reports: |  | pXRF: B2231-B1
XRD Data Set: 272_B2231.S1.Con2
|  | Table 1 - Phase Quantification |  |  |  | Table 2 - Elemental Composition Results
[7 empty] | pXRF | Phase | phase 1 | phase 2 | phase 3 | phase 4 | phase 5 | phase 6 | phase 7 | phase 8 | phase 9 | phase 10
|  | Phase | Corrected Weight % ^ | Chemical Composition | Abundance | Element | Assay % | Totals % | Quartz | Ilmenite | Almandine | Zircon | Monazite | Rutile | Anatase | Perovskite |  |  | Composition Table for Elements.
|  | Ilmenite | 34 | FeTiO3 | Major | Si | 11.4565 | 17.19 | 12.03 |  | 5.08 | 0.09 | [8 empty] | Quartz | Ilmenite | Almandine | Zircon | Rutile | Anatase | Calcium titanate | Monazite
|  | Almandine | 30 | Fe3Al2(SiO4)3 | Moderate | O | - | 39.35 | 13.7 | 10.63 | 11.57 | 0.19 | 0.98 | 0.3 | 0.39 | 1.58 |  |  | Element | Totals | 25.7 | 33.6 | 30 | 0.6 | 2.4 | 0.8 | 1.1 | 5.8
|  | Quartz | 26 | SiO2 | Moderate | Fe | 15.8434 | 22.47 |  | 12.37 | 10.1 | [7 empty] | Si | 17.19 | 12.03 |  | 5.08 | 0.09
|  | Monazite | 6 | (Ce,La,Nd,Th)PO4 | Minor | Ti | 10.3138 | 12.91 |  | 10.61 |  |  | 1.46 | 0.45 | 0.39 |  |  |  | O | 39.35 | 13.7 | 10.63 | 11.57 | 0.19 | 0.98 | 0.3 | 0.39 | 1.58
| * | Rutile | 2 | TiO2 | Trace | Al | 2.6487 | 3.25 |  |  | 3.25 | [7 empty] | Fe | 22.47 |  | 12.37 | 10.1
| * | Perovskite | 1 | CaTiO3 | Trace | Zr | 0.4361 | 0.28 |  |  |  | 0.28 | [6 empty] | Ti | 12.91 |  | 10.61 |  |  | 1.46 | 0.45 | 0.39
| * | Anatase | 1 | TiO2 | Trace | Ce | 1.5846 | 0.32 | [6 empty] | 0.32 |  |  |  | Al | 3.25 |  |  | 3.25
| * | Zircon | 1 | ZrSiO4 | Trace | P | 0.2468 | 3.46 | [7 empty] | 3.46 |  |  | Zr | 0.28 |  |  |  | 0.28
[6 empty] | Ca | 0.4359 | 0.77 | [7 empty] | 0.77 |  |  | Ca | 0.32 | [6 empty] | 0.32
[19 empty] | Ce | 3.46 | [7 empty] | 3.46
[19 empty] | P | 0.77 | [7 empty] | 0.77
^ of all crystalline phases
* at or near detection limit
|  | Abundance: Major (>30%), Moderate (10-30%), Minor (2-10%), Trace (<2%) | [18 empty] | Trace: | L:\JOBS\Analysis - XRD\02_QXRD Trace Scans\B2231\272_B2231.S1.Con2_0_0\processed\272_B2231.S1.Con2_0_0-film.txt
Comment:
| Comments: | [19 empty] | Results:
Almandine is a member of the garnet group.
[21 empty] | # | ID | Phase | Weight%
[21 empty] | 2 | 16 | Ilmenite | 33.6
[21 empty] | 3 | 872 | Almandine | 30
| insert XPowder report/diffraction pattern here | [19 empty] | 1 | 1 | Quartz | 25.7
[21 empty] | 8 | 17 | Monazite | 5.8
[21 empty] | 5 | 15 | Rutile | 2.4
[21 empty] | 7 | 757 | Calcium titanate | 1.1
[21 empty] | 6 | 46 | Anatase | 0.8
[21 empty] | 4 | 18 | Zircon | 0.6
Sample Preparation and Analysis:
The sample was prepared by micronization using XRD Mill-McCrone for 15 min and screened over a 106 micron screen. A subsample of approximately 0.15g was taken and loaded into a Olympus BTX-III XRD machine (CoKα radiation, λ = 1.78897 Å) with a 175 micron spacer and exposed for 120 cycles. The instrument uses transmission geometry to analyse samples. The resulting XRD pattern was analysed by a combination of the programs SwiftMin and XPowder; which identifies phases in a sample by comparing them against known minerals from the American Mineralogist Crystal Structure Database (AMCSD). Supplementary information such as location specific data, geological description, analytical chemistry etc. supplied by the client will also be used to identify the minerals present. Subsequent to this, quantification of the minerals present is determined using Siroquant V5.0 software.

## QXRD Summary
B2231 SOW#1 Con 1 & Con 2 - QXRD Summary
IDENTIFIED MINERAL PHASES | Percentage (wt. %)
| Con 1 | Con 2
Quartz | 18 | 26
Ilmenite | 37 | 34
Almandine | 36 | 30
Monazite | 5 | 6
Rutile | 2 | 2
Anastase | 1 | 1
Perovskite |  | 1
Zircon | 1 | 1
Hematite | 1
CHECKSUM | 101 | 101

## QXRD Data
| Offset (+) | 250 | B2231 SOW#1 Con 1 & Con 2 - Stacked QXRD Plots
2Theta | Con 1 |  | Con 2
| V-Offset | 50 | V-Offset | 300
| Intensity | Offset | Intensity | Offset
5 | 246.1 | 296.1 | 201.417 | 501.417
5.05 | 199.326 | 249.326 | 198.622 | 498.622
5.1 | 164.095 | 214.095 | 247.526 | 547.526
5.15 | 223.567 | 273.567 | 216.912 | 516.912
5.2 | 187.83 | 237.83 | 210.494 | 510.494
5.25 | 215.064 | 265.064 | 210.352 | 510.352
5.3 | 204.997 | 254.997 | 240.632 | 540.632
5.35 | 196.022 | 246.022 | 202.966 | 502.966
5.4 | 188.818 | 238.818 | 214.885 | 514.885
5.45 | 173.371 | 223.371 | 216.343 | 516.343
5.5 | 227.448 | 277.448 | 258.864 | 558.864
5.55 | 179.01 | 229.01 | 277.624 | 577.624
5.6 | 272.676 | 322.676 | 213.154 | 513.154
5.65 | 211.053 | 261.053 | 200.257 | 500.257
5.7 | 209.751 | 259.751 | 215.871 | 515.871
5.75 | 203.49 | 253.49 | 230.158 | 530.158
5.8 | 187.035 | 237.035 | 225.704 | 525.704
5.85 | 215.454 | 265.454 | 237.234 | 537.234
5.9 | 223.345 | 273.345 | 191.459 | 491.459
5.95 | 194.248 | 244.248 | 212.787 | 512.787
6 | 186.142 | 236.142 | 217.381 | 517.381
6.05 | 206.874 | 256.874 | 203.354 | 503.354
6.1 | 190.362 | 240.362 | 212.905 | 512.905
6.15 | 185.429 | 235.429 | 240.039 | 540.039
6.2 | 227.92 | 277.92 | 238.033 | 538.033
6.25 | 245.838 | 295.838 | 246.153 | 546.153
6.3 | 253.845 | 303.845 | 187.116 | 487.116
6.35 | 202.567 | 252.567 | 223.354 | 523.354
6.4 | 185.264 | 235.264 | 173.414 | 473.414
6.45 | 244.207 | 294.207 | 202.668 | 502.668
6.5 | 168.852 | 218.852 | 209.173 | 509.173
6.55 | 167.874 | 217.874 | 178.031 | 478.031
6.6 | 200.705 | 250.705 | 238.083 | 538.083
6.65 | 203.205 | 253.205 | 237.756 | 537.756
6.7 | 209.766 | 259.766 | 248.305 | 548.305
6.75 | 200.368 | 250.368 | 249.033 | 549.033
6.8 | 196.93 | 246.93 | 195.268 | 495.268
6.85 | 209.721 | 259.721 | 207.682 | 507.682
6.9 | 207.895 | 257.895 | 225.842 | 525.842
6.95 | 182.533 | 232.533 | 198.143 | 498.143
7 | 193.96 | 243.96 | 232.653 | 532.653
7.05 | 214.384 | 264.384 | 212.017 | 512.017
7.1 | 224.123 | 274.123 | 195.508 | 495.508
7.15 | 203.314 | 253.314 | 231.988 | 531.988
7.2 | 227.791 | 277.791 | 230.499 | 530.499
7.25 | 220.391 | 270.391 | 217.613 | 517.613
7.3 | 214.136 | 264.136 | 205.686 | 505.686
7.35 | 183.182 | 233.182 | 212.957 | 512.957
7.4 | 209.902 | 259.902 | 244.148 | 544.148
7.45 | 187.995 | 237.995 | 238.54 | 538.54
7.5 | 220.856 | 270.856 | 236.043 | 536.043
7.55 | 229.497 | 279.497 | 227.861 | 527.861
7.6 | 194.771 | 244.771 | 190.332 | 490.332
7.65 | 219.16 | 269.16 | 214.629 | 514.629
7.7 | 197.705 | 247.705 | 213.866 | 513.866
7.75 | 226.872 | 276.872 | 203.987 | 503.987
7.8 | 204.884 | 254.884 | 219.247 | 519.247
7.85 | 224.667 | 274.667 | 190.03 | 490.03
7.9 | 206.695 | 256.695 | 212.425 | 512.425
7.95 | 204.591 | 254.591 | 249.3 | 549.3
8 | 221.082 | 271.082 | 258.209 | 558.209
8.05 | 193.168 | 243.168 | 234.768 | 534.768
8.1 | 219.19 | 269.19 | 227.879 | 527.879
8.15 | 210.711 | 260.711 | 205.012 | 505.012
8.2 | 203.068 | 253.068 | 209.024 | 509.024
8.25 | 200.04 | 250.04 | 214.104 | 514.104
8.3 | 228.767 | 278.767 | 210.595 | 510.595
8.35 | 230.48 | 280.48 | 231.048 | 531.048
8.4 | 219.505 | 269.505 | 216.242 | 516.242
8.45 | 223.907 | 273.907 | 211.665 | 511.665
8.5 | 226.338 | 276.338 | 220.816 | 520.816
8.55 | 230.575 | 280.575 | 210.436 | 510.436
8.6 | 219.635 | 269.635 | 229.514 | 529.514
8.65 | 212.166 | 262.166 | 234.374 | 534.374
8.7 | 194.57 | 244.57 | 228.694 | 528.694
8.75 | 173.803 | 223.803 | 254.524 | 554.524
8.8 | 220.964 | 270.964 | 244.084 | 544.084
8.85 | 229.253 | 279.253 | 246.167 | 546.167
8.9 | 233.26 | 283.26 | 251.161 | 551.161
8.95 | 233.778 | 283.778 | 215.366 | 515.366
9 | 213.175 | 263.175 | 232.152 | 532.152
9.05 | 226.887 | 276.887 | 220.229 | 520.229
9.1 | 218.982 | 268.982 | 215.371 | 515.371
9.15 | 222.164 | 272.164 | 242.361 | 542.361
9.2 | 210.862 | 260.862 | 235.138 | 535.138
9.25 | 234.939 | 284.939 | 209.917 | 509.917
9.3 | 239.12 | 289.12 | 213.408 | 513.408
9.35 | 228.858 | 278.858 | 221.729 | 521.729
9.4 | 250.678 | 300.678 | 241.236 | 541.236
9.45 | 243.986 | 293.986 | 279.189 | 579.189
9.5 | 235.148 | 285.148 | 263.816 | 563.816
9.55 | 239.069 | 289.069 | 257.264 | 557.264
9.6 | 270.282 | 320.282 | 269.896 | 569.896
9.65 | 215.477 | 265.477 | 213.834 | 513.834
9.7 | 209.858 | 259.858 | 268.135 | 568.135
9.75 | 224.725 | 274.725 | 251.134 | 551.134
9.8 | 253.204 | 303.204 | 263.332 | 563.332
9.85 | 244.106 | 294.106 | 222.996 | 522.996
9.9 | 202.196 | 252.196 | 233.35 | 533.35
9.95 | 229.089 | 279.089 | 257.234 | 557.234
10 | 217.013 | 267.013 | 268.457 | 568.457
10.05 | 256.342 | 306.342 | 231.028 | 531.028
10.1 | 244.611 | 294.611 | 258.888 | 558.888
10.15 | 209.471 | 259.471 | 274.957 | 574.957
10.2 | 241.787 | 291.787 | 273.04 | 573.04
10.25 | 267.188 | 317.188 | 231.301 | 531.301
10.3 | 228.736 | 278.736 | 257.617 | 557.617
10.35 | 217.535 | 267.535 | 244.947 | 544.947
10.4 | 239.025 | 289.025 | 253.363 | 553.363
10.45 | 246.982 | 296.982 | 249.213 | 549.213
10.5 | 260.918 | 310.918 | 252.385 | 552.385
10.55 | 276.241 | 326.241 | 238.849 | 538.849
10.6 | 229.024 | 279.024 | 205.6 | 505.6
10.65 | 256.229 | 306.229 | 258.203 | 558.203
10.7 | 254.392 | 304.392 | 264.076 | 564.076
10.75 | 235.268 | 285.268 | 277.11 | 577.11
10.8 | 251.43 | 301.43 | 268.22 | 568.22
10.85 | 210.1 | 260.1 | 234.122 | 534.122
10.9 | 220.221 | 270.221 | 254.257 | 554.257
10.95 | 267.562 | 317.562 | 215.165 | 515.165
11 | 202.837 | 252.837 | 230.846 | 530.846
11.05 | 236.405 | 286.405 | 317.603 | 617.603
11.1 | 255.132 | 305.132 | 296.389 | 596.389
11.15 | 253.562 | 303.562 | 218.376 | 518.376
11.2 | 245.919 | 295.919 | 274.019 | 574.019
11.25 | 233.989 | 283.989 | 258.175 | 558.175
11.3 | 256.407 | 306.407 | 263.221 | 563.221
11.35 | 267.101 | 317.101 | 230.56 | 530.56
11.4 | 246.993 | 296.993 | 273.8 | 573.8
11.45 | 214.062 | 264.062 | 272.293 | 572.293
11.5 | 216.995 | 266.995 | 276.829 | 576.829
11.55 | 273.17 | 323.17 | 263.595 | 563.595
11.6 | 250.914 | 300.914 | 257.759 | 557.759
11.65 | 220.59 | 270.59 | 250.821 | 550.821
11.7 | 254.62 | 304.62 | 273.018 | 573.018
11.75 | 251.106 | 301.106 | 289.223 | 589.223
11.8 | 297.875 | 347.875 | 257.364 | 557.364
11.85 | 236.442 | 286.442 | 276.717 | 576.717
11.9 | 233.097 | 283.097 | 266.9 | 566.9
11.95 | 245.583 | 295.583 | 266.959 | 566.959
12 | 204.472 | 254.472 | 270.544 | 570.544
12.05 | 230.289 | 280.289 | 277.524 | 577.524
12.1 | 251.665 | 301.665 | 284.345 | 584.345
12.15 | 241.334 | 291.334 | 259.486 | 559.486
12.2 | 224.267 | 274.267 | 279.105 | 579.105
12.25 | 271.277 | 321.277 | 271.937 | 571.937
12.3 | 235.5 | 285.5 | 266.755 | 566.755
12.35 | 252.04 | 302.04 | 240.877 | 540.877
12.4 | 239.672 | 289.672 | 284.844 | 584.844
12.45 | 253.717 | 303.717 | 265.89 | 565.89
12.5 | 241.834 | 291.834 | 248.733 | 548.733
12.55 | 240.072 | 290.072 | 247.927 | 547.927
12.6 | 214.002 | 264.002 | 250.377 | 550.377
12.65 | 258.211 | 308.211 | 266.83 | 566.83
12.7 | 231.07 | 281.07 | 277.89 | 577.89
12.75 | 311.68 | 361.68 | 273.255 | 573.255
12.8 | 265.216 | 315.216 | 276.833 | 576.833
12.85 | 294.955 | 344.955 | 241.629 | 541.629
12.9 | 280.755 | 330.755 | 274.001 | 574.001
12.95 | 243.562 | 293.562 | 258.487 | 558.487
13 | 245.464 | 295.464 | 270.248 | 570.248
13.05 | 276.11 | 326.11 | 275.867 | 575.867
13.1 | 256.332 | 306.332 | 283.599 | 583.599
13.15 | 244.497 | 294.497 | 245.61 | 545.61
13.2 | 283.961 | 333.961 | 286.006 | 586.006
13.25 | 259.855 | 309.855 | 263.754 | 563.754
13.3 | 270.95 | 320.95 | 280.381 | 580.381
13.35 | 259.319 | 309.319 | 272.664 | 572.664
13.4 | 274.608 | 324.608 | 258.411 | 558.411
13.45 | 241.463 | 291.463 | 267.187 | 567.187
13.5 | 229.806 | 279.806 | 260.225 | 560.225
13.55 | 279.678 | 329.678 | 261.451 | 561.451
13.6 | 240.583 | 290.583 | 281.103 | 581.103
13.65 | 262.486 | 312.486 | 285.414 | 585.414
13.7 | 277.82 | 327.82 | 253.371 | 553.371
13.75 | 234.151 | 284.151 | 215.894 | 515.894
13.8 | 227.939 | 277.939 | 256.76 | 556.76
13.85 | 255.722 | 305.722 | 307.897 | 607.897
13.9 | 252.036 | 302.036 | 243.906 | 543.906
13.95 | 255.044 | 305.044 | 291.291 | 591.291
14 | 264.936 | 314.936 | 296.907 | 596.907
14.05 | 254.648 | 304.648 | 233.623 | 533.623
14.1 | 257.88 | 307.88 | 253.852 | 553.852
14.15 | 255.007 | 305.007 | 260.417 | 560.417
14.2 | 278.973 | 328.973 | 263.671 | 563.671
14.25 | 265.905 | 315.905 | 239.074 | 539.074
14.3 | 265.209 | 315.209 | 277.65 | 577.65
14.35 | 272.52 | 322.52 | 274.744 | 574.744
14.4 | 251.821 | 301.821 | 281.919 | 581.919
14.45 | 265.295 | 315.295 | 281.928 | 581.928
14.5 | 257.285 | 307.285 | 259.43 | 559.43
14.55 | 242.898 | 292.898 | 284.678 | 584.678
14.6 | 247.474 | 297.474 | 249.195 | 549.195
14.65 | 281.427 | 331.427 | 265.18 | 565.18
14.7 | 231.701 | 281.701 | 280.379 | 580.379
14.75 | 281.094 | 331.094 | 306.871 | 606.871
14.8 | 277.468 | 327.468 | 287.218 | 587.218
14.85 | 281.196 | 331.196 | 322.346 | 622.346
14.9 | 251.019 | 301.019 | 283.518 | 583.518
14.95 | 254.3 | 304.3 | 292.437 | 592.437
15 | 304.267 | 354.267 | 298.072 | 598.072
15.05 | 292.838 | 342.838 | 301.036 | 601.036
15.1 | 254.976 | 304.976 | 258.299 | 558.299
15.15 | 272.008 | 322.008 | 264.693 | 564.693
15.2 | 284.803 | 334.803 | 278.367 | 578.367
15.25 | 246.845 | 296.845 | 278.79 | 578.79
15.3 | 277.334 | 327.334 | 273.476 | 573.476
15.35 | 267.472 | 317.472 | 283.762 | 583.762
15.4 | 252.408 | 302.408 | 259.376 | 559.376
15.45 | 251.153 | 301.153 | 253.862 | 553.862
15.5 | 283.573 | 333.573 | 290.098 | 590.098
15.55 | 256.524 | 306.524 | 281.252 | 581.252
15.6 | 282.834 | 332.834 | 263.922 | 563.922
15.65 | 236.44 | 286.44 | 242.45 | 542.45
15.7 | 292.855 | 342.855 | 272.981 | 572.981
15.75 | 260.536 | 310.536 | 255.325 | 555.325
15.8 | 285.893 | 335.893 | 274.787 | 574.787
15.85 | 258.085 | 308.085 | 296.257 | 596.257
15.9 | 311.81 | 361.81 | 257.458 | 557.458
15.95 | 283.544 | 333.544 | 224.859 | 524.859
16 | 268.281 | 318.281 | 297.041 | 597.041
16.05 | 242.064 | 292.064 | 261.756 | 561.756
16.1 | 240.337 | 290.337 | 305.939 | 605.939
16.15 | 215.755 | 265.755 | 275.524 | 575.524
16.2 | 266.695 | 316.695 | 294.713 | 594.713
16.25 | 301.067 | 351.067 | 276.826 | 576.826
16.3 | 245.793 | 295.793 | 299.23 | 599.23
16.35 | 283.67 | 333.67 | 274.866 | 574.866
16.4 | 262.411 | 312.411 | 287.702 | 587.702
16.45 | 242.437 | 292.437 | 250.99 | 550.99
16.5 | 263.605 | 313.605 | 319.496 | 619.496
16.55 | 257.599 | 307.599 | 276.833 | 576.833
16.6 | 268.589 | 318.589 | 226.316 | 526.316
16.65 | 253.823 | 303.823 | 256.302 | 556.302
16.7 | 256.454 | 306.454 | 264.969 | 564.969
16.75 | 247.479 | 297.479 | 282.509 | 582.509
16.8 | 282.857 | 332.857 | 285.713 | 585.713
16.85 | 266.27 | 316.27 | 320.711 | 620.711
16.9 | 241.468 | 291.468 | 270.918 | 570.918
16.95 | 232.817 | 282.817 | 285.744 | 585.744
17 | 247.32 | 297.32 | 297.333 | 597.333
17.05 | 256.06 | 306.06 | 292.006 | 592.006
17.1 | 250.332 | 300.332 | 289.632 | 589.632
17.15 | 241.519 | 291.519 | 276.315 | 576.315
17.2 | 291.49 | 341.49 | 275.993 | 575.993
17.25 | 285.676 | 335.676 | 248.882 | 548.882
17.3 | 289.287 | 339.287 | 296.482 | 596.482
17.35 | 268.152 | 318.152 | 259.966 | 559.966
17.4 | 242.902 | 292.902 | 270.381 | 570.381
17.45 | 237.583 | 287.583 | 245.801 | 545.801
17.5 | 238.566 | 288.566 | 285.218 | 585.218
17.55 | 277.507 | 327.507 | 286.187 | 586.187
17.6 | 295.433 | 345.433 | 317.382 | 617.382
17.65 | 249.288 | 299.288 | 280.106 | 580.106
17.7 | 252.537 | 302.537 | 270.923 | 570.923
17.75 | 258.069 | 308.069 | 242.925 | 542.925
17.8 | 295.008 | 345.008 | 290.02 | 590.02
17.85 | 298.071 | 348.071 | 251.498 | 551.498
17.9 | 256.085 | 306.085 | 264.675 | 564.675
17.95 | 225.975 | 275.975 | 279.6 | 579.6
18 | 262.356 | 312.356 | 286.058 | 586.058
18.05 | 268.54 | 318.54 | 269.522 | 569.522
18.1 | 274.563 | 324.563 | 272.776 | 572.776
18.15 | 252.292 | 302.292 | 269.312 | 569.312
18.2 | 249.235 | 299.235 | 240.478 | 540.478
18.25 | 245.516 | 295.516 | 314.282 | 614.282
18.3 | 244.947 | 294.947 | 271.245 | 571.245
18.35 | 237.426 | 287.426 | 287.325 | 587.325
18.4 | 271.736 | 321.736 | 262.039 | 562.039
18.45 | 294.602 | 344.602 | 259.04 | 559.04
18.5 | 228.63 | 278.63 | 281.766 | 581.766
18.55 | 264.784 | 314.784 | 267.753 | 567.753
18.6 | 282.405 | 332.405 | 260.119 | 560.119
18.65 | 275.586 | 325.586 | 297.526 | 597.526
18.7 | 306.647 | 356.647 | 318.885 | 618.885
18.75 | 307.83 | 357.83 | 275.752 | 575.752
18.8 | 266.596 | 316.596 | 282.37 | 582.37
18.85 | 273.098 | 323.098 | 290.637 | 590.637
18.9 | 246.453 | 296.453 | 243.88 | 543.88
18.95 | 262.264 | 312.264 | 301.45 | 601.45
19 | 231.355 | 281.355 | 269.186 | 569.186
19.05 | 291.203 | 341.203 | 295.562 | 595.562
19.1 | 260.901 | 310.901 | 297.334 | 597.334
19.15 | 308.248 | 358.248 | 305.644 | 605.644
19.2 | 284.329 | 334.329 | 257.277 | 557.277
19.25 | 296.334 | 346.334 | 283.683 | 583.683
19.3 | 275.142 | 325.142 | 247.839 | 547.839
19.35 | 270.68 | 320.68 | 255.649 | 555.649
19.4 | 275.575 | 325.575 | 275.582 | 575.582
19.45 | 285.613 | 335.613 | 245.9 | 545.9
19.5 | 290.821 | 340.821 | 264.875 | 564.875
19.55 | 278.566 | 328.566 | 254.52 | 554.52
19.6 | 271.519 | 321.519 | 275.101 | 575.101
19.65 | 227.802 | 277.802 | 293.41 | 593.41
19.7 | 237.272 | 287.272 | 268.537 | 568.537
19.75 | 282.288 | 332.288 | 270.27 | 570.27
19.8 | 252.499 | 302.499 | 276.682 | 576.682
19.85 | 267.153 | 317.153 | 264.241 | 564.241
19.9 | 255.857 | 305.857 | 272.834 | 572.834
19.95 | 249.827 | 299.827 | 252.825 | 552.825
20 | 261.298 | 311.298 | 263.932 | 563.932
20.05 | 260.629 | 310.629 | 260.299 | 560.299
20.1 | 264.527 | 314.527 | 295.292 | 595.292
20.15 | 256.533 | 306.533 | 282.429 | 582.429
20.2 | 265.019 | 315.019 | 279.058 | 579.058
20.25 | 277.831 | 327.831 | 209.915 | 509.915
20.3 | 277.513 | 327.513 | 291.467 | 591.467
20.35 | 256.179 | 306.179 | 291.654 | 591.654
20.4 | 279.908 | 329.908 | 280.416 | 580.416
20.45 | 265.205 | 315.205 | 285.864 | 585.864
20.5 | 261.233 | 311.233 | 314.459 | 614.459
20.55 | 282.608 | 332.608 | 251.201 | 551.201
20.6 | 234.053 | 284.053 | 309.191 | 609.191
20.65 | 219.616 | 269.616 | 275.203 | 575.203
20.7 | 234.353 | 284.353 | 276.856 | 576.856
20.75 | 237.789 | 287.789 | 246.918 | 546.918
20.8 | 249.333 | 299.333 | 265.228 | 565.228
20.85 | 253.797 | 303.797 | 262.486 | 562.486
20.9 | 227.511 | 277.511 | 262.008 | 562.008
20.95 | 268.647 | 318.647 | 217.192 | 517.192
21 | 249.62 | 299.62 | 242.101 | 542.101
21.05 | 245.373 | 295.373 | 255.237 | 555.237
21.1 | 247.075 | 297.075 | 262.03 | 562.03
21.15 | 237.14 | 287.14 | 253.073 | 553.073
21.2 | 240.769 | 290.769 | 236.921 | 536.921
21.25 | 271.475 | 321.475 | 265.904 | 565.904
21.3 | 247.212 | 297.212 | 282.467 | 582.467
21.35 | 224.347 | 274.347 | 236.754 | 536.754
21.4 | 240.857 | 290.857 | 241.603 | 541.603
21.45 | 252.707 | 302.707 | 288.637 | 588.637
21.5 | 268.694 | 318.694 | 275.291 | 575.291
21.55 | 259.016 | 309.016 | 303.763 | 603.763
21.6 | 255.539 | 305.539 | 231.484 | 531.484
21.65 | 258.191 | 308.191 | 292.072 | 592.072
21.7 | 259.659 | 309.659 | 254.263 | 554.263
21.75 | 267.549 | 317.549 | 288.086 | 588.086
21.8 | 253.43 | 303.43 | 274.325 | 574.325
21.85 | 276.828 | 326.828 | 258.625 | 558.625
21.9 | 311.438 | 361.438 | 290.984 | 590.984
21.95 | 270.601 | 320.601 | 280.649 | 580.649
22 | 261.444 | 311.444 | 297.736 | 597.736
22.05 | 272.713 | 322.713 | 292.283 | 592.283
22.1 | 250.676 | 300.676 | 277.53 | 577.53
22.15 | 254.825 | 304.825 | 261.16 | 561.16
22.2 | 240.928 | 290.928 | 275.023 | 575.023
22.25 | 244.377 | 294.377 | 270.399 | 570.399
22.3 | 291.41 | 341.41 | 272.792 | 572.792
22.35 | 231.717 | 281.717 | 283.509 | 583.509
22.4 | 244.796 | 294.796 | 260.188 | 560.188
22.45 | 248.967 | 298.967 | 243.505 | 543.505
22.5 | 257.623 | 307.623 | 272.532 | 572.532
22.55 | 240.418 | 290.418 | 237.155 | 537.155
22.6 | 236.727 | 286.727 | 270.562 | 570.562
22.65 | 261.896 | 311.896 | 271.756 | 571.756
22.7 | 233.305 | 283.305 | 249.768 | 549.768
22.75 | 232.456 | 282.456 | 279.044 | 579.044
22.8 | 254.108 | 304.108 | 269.302 | 569.302
22.85 | 238.053 | 288.053 | 271.12 | 571.12
22.9 | 273.271 | 323.271 | 295.163 | 595.163
22.95 | 263.206 | 313.206 | 275.579 | 575.579
23 | 262.512 | 312.512 | 316.797 | 616.797
23.05 | 264.411 | 314.411 | 260.497 | 560.497
23.1 | 235.735 | 285.735 | 316.517 | 616.517
23.15 | 260.613 | 310.613 | 319.194 | 619.194
23.2 | 279.191 | 329.191 | 281.647 | 581.647
23.25 | 263.329 | 313.329 | 271.337 | 571.337
23.3 | 260.282 | 310.282 | 243.887 | 543.887
23.35 | 252.402 | 302.402 | 261.372 | 561.372
23.4 | 234.854 | 284.854 | 218.073 | 518.073
23.45 | 270.633 | 320.633 | 261.781 | 561.781
23.5 | 228.754 | 278.754 | 240.814 | 540.814
23.55 | 266.233 | 316.233 | 265.974 | 565.974
23.6 | 252.816 | 302.816 | 273.561 | 573.561
23.65 | 217.319 | 267.319 | 234.249 | 534.249
23.7 | 249.391 | 299.391 | 240.711 | 540.711
23.75 | 238.118 | 288.118 | 259.244 | 559.244
23.8 | 261.231 | 311.231 | 277.22 | 577.22
23.85 | 249.847 | 299.847 | 278.61 | 578.61
23.9 | 230.928 | 280.928 | 244.969 | 544.969
23.95 | 273.174 | 323.174 | 285.057 | 585.057
24 | 272.546 | 322.546 | 289.715 | 589.715
24.05 | 259.733 | 309.733 | 343.363 | 643.363
24.1 | 284.325 | 334.325 | 354.546 | 654.546
24.15 | 288.296 | 338.296 | 448.196 | 748.196
24.2 | 323.692 | 373.692 | 466.428 | 766.428
24.25 | 338.851 | 388.851 | 455.286 | 755.286
24.3 | 299.801 | 349.801 | 420.242 | 720.242
24.35 | 319.134 | 369.134 | 382.416 | 682.416
24.4 | 257.718 | 307.718 | 267.765 | 567.765
24.45 | 265.212 | 315.212 | 261.258 | 561.258
24.5 | 248.802 | 298.802 | 325.493 | 625.493
24.55 | 277.824 | 327.824 | 284.011 | 584.011
24.6 | 262.377 | 312.377 | 278.529 | 578.529
24.65 | 240.116 | 290.116 | 270.745 | 570.745
24.7 | 252.761 | 302.761 | 276.91 | 576.91
24.75 | 255.326 | 305.326 | 281.181 | 581.181
24.8 | 217.912 | 267.912 | 257.797 | 557.797
24.85 | 243.128 | 293.128 | 269.906 | 569.906
24.9 | 240.234 | 290.234 | 265.03 | 565.03
24.95 | 256.729 | 306.729 | 267.243 | 567.243
25 | 215.755 | 265.755 | 272.275 | 572.275
25.05 | 270.234 | 320.234 | 282.843 | 582.843
25.1 | 230.525 | 280.525 | 309.083 | 609.083
25.15 | 262.357 | 312.357 | 261.842 | 561.842
25.2 | 262.531 | 312.531 | 280.841 | 580.841
25.25 | 266.824 | 316.824 | 275.471 | 575.471
25.3 | 219.829 | 269.829 | 243.753 | 543.753
25.35 | 245.061 | 295.061 | 227.311 | 527.311
25.4 | 242.908 | 292.908 | 237.109 | 537.109
25.45 | 250.516 | 300.516 | 264.293 | 564.293
25.5 | 226.987 | 276.987 | 261.997 | 561.997
25.55 | 229.744 | 279.744 | 236.673 | 536.673
25.6 | 212.776 | 262.776 | 255.291 | 555.291
25.65 | 259.857 | 309.857 | 223.657 | 523.657
25.7 | 242.065 | 292.065 | 246.662 | 546.662
25.75 | 233.29 | 283.29 | 267.047 | 567.047
25.8 | 286.045 | 336.045 | 269.846 | 569.846
25.85 | 228.979 | 278.979 | 234.573 | 534.573
25.9 | 232.834 | 282.834 | 256.866 | 556.866
25.95 | 254.076 | 304.076 | 271.065 | 571.065
26 | 239.95 | 289.95 | 233.269 | 533.269
26.05 | 265.596 | 315.596 | 253.654 | 553.654
26.1 | 231.809 | 281.809 | 242.616 | 542.616
26.15 | 229.348 | 279.348 | 260.084 | 560.084
26.2 | 209.956 | 259.956 | 248.628 | 548.628
26.25 | 234.279 | 284.279 | 238.162 | 538.162
26.3 | 201.08 | 251.08 | 248.02 | 548.02
26.35 | 225.367 | 275.367 | 258.686 | 558.686
26.4 | 243.512 | 293.512 | 245.359 | 545.359
26.45 | 224.433 | 274.433 | 219.705 | 519.705
26.5 | 240.847 | 290.847 | 244.72 | 544.72
26.55 | 245.942 | 295.942 | 255.214 | 555.214
26.6 | 236.029 | 286.029 | 244.676 | 544.676
26.65 | 234.923 | 284.923 | 225.202 | 525.202
26.7 | 232.59 | 282.59 | 219.295 | 519.295
26.75 | 234.102 | 284.102 | 193.588 | 493.588
26.8 | 236.643 | 286.643 | 227.824 | 527.824
26.85 | 214.722 | 264.722 | 222.543 | 522.543
26.9 | 215.519 | 265.519 | 258.172 | 558.172
26.95 | 245.584 | 295.584 | 255.693 | 555.693
27 | 230.935 | 280.935 | 254.444 | 554.444
27.05 | 244.968 | 294.968 | 236.068 | 536.068
27.1 | 201.194 | 251.194 | 225.975 | 525.975
27.15 | 247.877 | 297.877 | 234.406 | 534.406
27.2 | 232.308 | 282.308 | 269.874 | 569.874
27.25 | 199.248 | 249.248 | 230.602 | 530.602
27.3 | 228.155 | 278.155 | 270.643 | 570.643
27.35 | 264.011 | 314.011 | 272.508 | 572.508
27.4 | 280.544 | 330.544 | 289.327 | 589.327
27.45 | 294.767 | 344.767 | 315.798 | 615.798
27.5 | 325.973 | 375.973 | 401.083 | 701.083
27.55 | 346.914 | 396.914 | 386.198 | 686.198
27.6 | 389.976 | 439.976 | 430.351 | 730.351
27.65 | 391.278 | 441.278 | 407.965 | 707.965
27.7 | 379.781 | 429.781 | 405.372 | 705.372
27.75 | 336.651 | 386.651 | 401.122 | 701.122
27.8 | 313.441 | 363.441 | 296.949 | 596.949
27.85 | 255.368 | 305.368 | 277.992 | 577.992
27.9 | 239.707 | 289.707 | 258.093 | 558.093
27.95 | 247.637 | 297.637 | 248.375 | 548.375
28 | 224.731 | 274.731 | 223.903 | 523.903
28.05 | 214.758 | 264.758 | 204.061 | 504.061
28.1 | 246.981 | 296.981 | 245.467 | 545.467
28.15 | 248.159 | 298.159 | 226.703 | 526.703
28.2 | 210.078 | 260.078 | 248.518 | 548.518
28.25 | 218.906 | 268.906 | 241.607 | 541.607
28.3 | 209.037 | 259.037 | 261.38 | 561.38
28.35 | 228.093 | 278.093 | 256.147 | 556.147
28.4 | 232.051 | 282.051 | 250.615 | 550.615
28.45 | 221.942 | 271.942 | 215.832 | 515.832
28.5 | 205.118 | 255.118 | 224.011 | 524.011
28.55 | 249.033 | 299.033 | 227.559 | 527.559
28.6 | 239.94 | 289.94 | 232.603 | 532.603
28.65 | 201.244 | 251.244 | 239.311 | 539.311
28.7 | 221.585 | 271.585 | 210.404 | 510.404
28.75 | 205.333 | 255.333 | 204.32 | 504.32
28.8 | 208.559 | 258.559 | 230.948 | 530.948
28.85 | 233.197 | 283.197 | 235.93 | 535.93
28.9 | 233.302 | 283.302 | 232.829 | 532.829
28.95 | 238.55 | 288.55 | 223.715 | 523.715
29 | 248.248 | 298.248 | 218.094 | 518.094
29.05 | 259.138 | 309.138 | 261.91 | 561.91
29.1 | 220.494 | 270.494 | 206.026 | 506.026
29.15 | 212.339 | 262.339 | 253.964 | 553.964
29.2 | 232.588 | 282.588 | 242.861 | 542.861
29.25 | 233.261 | 283.261 | 232.418 | 532.418
29.3 | 238.501 | 288.501 | 241.338 | 541.338
29.35 | 229.51 | 279.51 | 260.276 | 560.276
29.4 | 228.604 | 278.604 | 281.761 | 581.761
29.45 | 234.261 | 284.261 | 258.138 | 558.138
29.5 | 255.748 | 305.748 | 258.145 | 558.145
29.55 | 219.203 | 269.203 | 249.878 | 549.878
29.6 | 242.724 | 292.724 | 231.383 | 531.383
29.65 | 207.722 | 257.722 | 237.085 | 537.085
29.7 | 219.237 | 269.237 | 225.046 | 525.046
29.75 | 202.281 | 252.281 | 223.844 | 523.844
29.8 | 227.392 | 277.392 | 231.694 | 531.694
29.85 | 158.04 | 208.04 | 219.742 | 519.742
29.9 | 240.033 | 290.033 | 243.729 | 543.729
29.95 | 197.647 | 247.647 | 232.594 | 532.594
30 | 211.75 | 261.75 | 223.877 | 523.877
30.05 | 241.342 | 291.342 | 241.313 | 541.313
30.1 | 237.773 | 287.773 | 259.35 | 559.35
30.15 | 221.595 | 271.595 | 270.752 | 570.752
30.2 | 214.697 | 264.697 | 260.057 | 560.057
30.25 | 193.176 | 243.176 | 256.707 | 556.707
30.3 | 224.989 | 274.989 | 261.149 | 561.149
30.35 | 217.841 | 267.841 | 229.719 | 529.719
30.4 | 251.191 | 301.191 | 242.497 | 542.497
30.45 | 196.764 | 246.764 | 238.419 | 538.419
30.5 | 252.875 | 302.875 | 262.078 | 562.078
30.55 | 222.439 | 272.439 | 239.306 | 539.306
30.6 | 266.089 | 316.089 | 269.248 | 569.248
30.65 | 270.863 | 320.863 | 265.193 | 565.193
30.7 | 255.694 | 305.694 | 343.285 | 643.285
30.75 | 342.654 | 392.654 | 484.952 | 784.952
30.8 | 439.633 | 489.633 | 653.798 | 953.798
30.85 | 554.81 | 604.81 | 862.291 | 1162.291
30.9 | 632.235 | 682.235 | 1102.06 | 1402.06
30.95 | 656.426 | 706.426 | 1146.93 | 1446.93
31 | 626.769 | 676.769 | 1061.25 | 1361.25
31.05 | 631.793 | 681.793 | 925.584 | 1225.584
31.1 | 440.663 | 490.663 | 683.403 | 983.403
31.15 | 382.395 | 432.395 | 522.144 | 822.144
31.2 | 321.08 | 371.08 | 438.272 | 738.272
31.25 | 305.026 | 355.026 | 335.836 | 635.836
31.3 | 284.461 | 334.461 | 345.67 | 645.67
31.35 | 295.123 | 345.123 | 299.864 | 599.864
31.4 | 311.476 | 361.476 | 327.13 | 627.13
31.45 | 285.367 | 335.367 | 307.893 | 607.893
31.5 | 276.461 | 326.461 | 263.614 | 563.614
31.55 | 227.237 | 277.237 | 245.407 | 545.407
31.6 | 213.271 | 263.271 | 252.117 | 552.117
31.65 | 249.334 | 299.334 | 259.333 | 559.333
31.7 | 204.94 | 254.94 | 232.948 | 532.948
31.75 | 222.382 | 272.382 | 223.741 | 523.741
31.8 | 228.162 | 278.162 | 246.735 | 546.735
31.85 | 234.85 | 284.85 | 264.447 | 564.447
31.9 | 282.051 | 332.051 | 246.188 | 546.188
31.95 | 242.218 | 292.218 | 276.46 | 576.46
32 | 218.95 | 268.95 | 261.573 | 561.573
32.05 | 209.069 | 259.069 | 198.779 | 498.779
32.1 | 236.288 | 286.288 | 229.58 | 529.58
32.15 | 191.526 | 241.526 | 234.006 | 534.006
32.2 | 217.761 | 267.761 | 192.027 | 492.027
32.25 | 234.07 | 284.07 | 211.844 | 511.844
32.3 | 217.809 | 267.809 | 212.162 | 512.162
32.35 | 221.949 | 271.949 | 239.412 | 539.412
32.4 | 216.908 | 266.908 | 241.253 | 541.253
32.45 | 240.903 | 290.903 | 236.478 | 536.478
32.5 | 193.517 | 243.517 | 215.722 | 515.722
32.55 | 186.255 | 236.255 | 224.989 | 524.989
32.6 | 191.339 | 241.339 | 212.295 | 512.295
32.65 | 223.337 | 273.337 | 216.264 | 516.264
32.7 | 199.114 | 249.114 | 215.643 | 515.643
32.75 | 226.299 | 276.299 | 195.495 | 495.495
32.8 | 189.502 | 239.502 | 196.261 | 496.261
32.85 | 185.471 | 235.471 | 229.853 | 529.853
32.9 | 199.748 | 249.748 | 203.645 | 503.645
32.95 | 189.319 | 239.319 | 214.935 | 514.935
33 | 185.224 | 235.224 | 194.523 | 494.523
33.05 | 201.118 | 251.118 | 216.391 | 516.391
33.1 | 210.867 | 260.867 | 230.83 | 530.83
33.15 | 196.268 | 246.268 | 209.788 | 509.788
33.2 | 188.162 | 238.162 | 194.884 | 494.884
33.25 | 234.407 | 284.407 | 224.862 | 524.862
33.3 | 220.754 | 270.754 | 222.349 | 522.349
33.35 | 207.558 | 257.558 | 279.285 | 579.285
33.4 | 222.087 | 272.087 | 227.299 | 527.299
33.45 | 228.758 | 278.758 | 239.458 | 539.458
33.5 | 203.772 | 253.772 | 256.988 | 556.988
33.55 | 215.438 | 265.438 | 239.641 | 539.641
33.6 | 230.273 | 280.273 | 211.471 | 511.471
33.65 | 219.43 | 269.43 | 234.87 | 534.87
33.7 | 231.081 | 281.081 | 239.704 | 539.704
33.75 | 200.777 | 250.777 | 193.98 | 493.98
33.8 | 189.957 | 239.957 | 192.091 | 492.091
33.85 | 175.108 | 225.108 | 230.264 | 530.264
33.9 | 163.366 | 213.366 | 208.144 | 508.144
33.95 | 165.937 | 215.937 | 209.838 | 509.838
34 | 190.437 | 240.437 | 192.839 | 492.839
34.05 | 184.469 | 234.469 | 235.547 | 535.547
34.1 | 231.081 | 281.081 | 203.446 | 503.446
34.15 | 187.745 | 237.745 | 231.066 | 531.066
34.2 | 183.237 | 233.237 | 195.656 | 495.656
34.25 | 211.574 | 261.574 | 186.318 | 486.318
34.3 | 200.083 | 250.083 | 187.63 | 487.63
34.35 | 216.581 | 266.581 | 186.65 | 486.65
34.4 | 181.273 | 231.273 | 188.401 | 488.401
34.45 | 175.796 | 225.796 | 175.428 | 475.428
34.5 | 166.176 | 216.176 | 182.91 | 482.91
34.55 | 175.222 | 225.222 | 221.886 | 521.886
34.6 | 165.668 | 215.668 | 207.726 | 507.726
34.65 | 184.53 | 234.53 | 196.435 | 496.435
34.7 | 188.763 | 238.763 | 208.852 | 508.852
34.75 | 185.396 | 235.396 | 229.285 | 529.285
34.8 | 192.367 | 242.367 | 230.71 | 530.71
34.85 | 202.044 | 252.044 | 171.55 | 471.55
34.9 | 175.325 | 225.325 | 206.709 | 506.709
34.95 | 186.272 | 236.272 | 201.918 | 501.918
35 | 167.207 | 217.207 | 204.58 | 504.58
35.05 | 184.036 | 234.036 | 195.569 | 495.569
35.1 | 181.744 | 231.744 | 168.28 | 468.28
35.15 | 193.375 | 243.375 | 166.401 | 466.401
35.2 | 172.331 | 222.331 | 220.529 | 520.529
35.25 | 206.404 | 256.404 | 179.338 | 479.338
35.3 | 171.797 | 221.797 | 181.994 | 481.994
35.35 | 218.288 | 268.288 | 172.447 | 472.447
35.4 | 161.195 | 211.195 | 219.356 | 519.356
35.45 | 176.732 | 226.732 | 158.761 | 458.761
35.5 | 153.386 | 203.386 | 214.211 | 514.211
35.55 | 198.72 | 248.72 | 195.213 | 495.213
35.6 | 196.183 | 246.183 | 189.995 | 489.995
35.65 | 206.967 | 256.967 | 210.039 | 510.039
35.7 | 195.43 | 245.43 | 232.656 | 532.656
35.75 | 197.071 | 247.071 | 233.892 | 533.892
35.8 | 232.019 | 282.019 | 242.228 | 542.228
35.85 | 253.909 | 303.909 | 294.958 | 594.958
35.9 | 296.253 | 346.253 | 343.133 | 643.133
35.95 | 342.713 | 392.713 | 398.587 | 698.587
36 | 364.188 | 414.188 | 364.62 | 664.62
36.05 | 379.084 | 429.084 | 438.046 | 738.046
36.1 | 365.895 | 415.895 | 386.629 | 686.629
36.15 | 306.925 | 356.925 | 345.881 | 645.881
36.2 | 280.798 | 330.798 | 359.724 | 659.724
36.25 | 299.546 | 349.546 | 300.101 | 600.101
36.3 | 262.2 | 312.2 | 284.693 | 584.693
36.35 | 208.413 | 258.413 | 270.486 | 570.486
36.4 | 226.323 | 276.323 | 271.677 | 571.677
36.45 | 190.064 | 240.064 | 210.91 | 510.91
36.5 | 165.107 | 215.107 | 209.178 | 509.178
36.55 | 178.78 | 228.78 | 210.168 | 510.168
36.6 | 163.108 | 213.108 | 185.142 | 485.142
36.65 | 198.729 | 248.729 | 201.288 | 501.288
36.7 | 205.625 | 255.625 | 192.666 | 492.666
36.75 | 178.548 | 228.548 | 172.703 | 472.703
36.8 | 173.387 | 223.387 | 209.723 | 509.723
36.85 | 213.631 | 263.631 | 184.874 | 484.874
36.9 | 204.723 | 254.723 | 176.914 | 476.914
36.95 | 177.926 | 227.926 | 181.799 | 481.799
37 | 167.141 | 217.141 | 193.46 | 493.46
37.05 | 177.582 | 227.582 | 164.478 | 464.478
37.1 | 184.927 | 234.927 | 179.993 | 479.993
37.15 | 204.737 | 254.737 | 188.712 | 488.712
37.2 | 166.896 | 216.896 | 200.308 | 500.308
37.25 | 186.99 | 236.99 | 186.885 | 486.885
37.3 | 163.062 | 213.062 | 203.395 | 503.395
37.35 | 192.319 | 242.319 | 196.261 | 496.261
37.4 | 192.398 | 242.398 | 207.047 | 507.047
37.45 | 178.717 | 228.717 | 217.033 | 517.033
37.5 | 203.816 | 253.816 | 173.038 | 473.038
37.55 | 239.046 | 289.046 | 232.683 | 532.683
37.6 | 276.617 | 326.617 | 278.42 | 578.42
37.65 | 308.839 | 358.839 | 373.283 | 673.283
37.7 | 384.675 | 434.675 | 427.236 | 727.236
37.75 | 444.685 | 494.685 | 499.268 | 799.268
37.8 | 489.421 | 539.421 | 532.468 | 832.468
37.85 | 474.44 | 524.44 | 559.215 | 859.215
37.9 | 460.392 | 510.392 | 553.203 | 853.203
37.95 | 424.153 | 474.153 | 473.853 | 773.853
38 | 374.6 | 424.6 | 402.346 | 702.346
38.05 | 300.522 | 350.522 | 310.291 | 610.291
38.1 | 255.327 | 305.327 | 290.253 | 590.253
38.15 | 195.254 | 245.254 | 263.201 | 563.201
38.2 | 225.836 | 275.836 | 242.144 | 542.144
38.25 | 169.931 | 219.931 | 213.891 | 513.891
38.3 | 195.217 | 245.217 | 171.179 | 471.179
38.35 | 160.976 | 210.976 | 187.601 | 487.601
38.4 | 208.396 | 258.396 | 244.012 | 544.012
38.45 | 197.727 | 247.727 | 210.95 | 510.95
38.5 | 178.12 | 228.12 | 210.245 | 510.245
38.55 | 182.034 | 232.034 | 168.528 | 468.528
38.6 | 215.578 | 265.578 | 196.337 | 496.337
38.65 | 185.127 | 235.127 | 166.813 | 466.813
38.7 | 203.306 | 253.306 | 178.015 | 478.015
38.75 | 144.756 | 194.756 | 155.221 | 455.221
38.8 | 135.087 | 185.087 | 180.476 | 480.476
38.85 | 173.919 | 223.919 | 162.91 | 462.91
38.9 | 150.845 | 200.845 | 156.858 | 456.858
38.95 | 179.44 | 229.44 | 178.11 | 478.11
39 | 174.197 | 224.197 | 184.794 | 484.794
39.05 | 157.641 | 207.641 | 173.058 | 473.058
39.1 | 174.118 | 224.118 | 184.805 | 484.805
39.15 | 161.097 | 211.097 | 195.01 | 495.01
39.2 | 169.433 | 219.433 | 162.529 | 462.529
39.25 | 155.966 | 205.966 | 155.374 | 455.374
39.3 | 174.709 | 224.709 | 192.078 | 492.078
39.35 | 153.823 | 203.823 | 178.454 | 478.454
39.4 | 171.009 | 221.009 | 187.027 | 487.027
39.45 | 152.856 | 202.856 | 176.64 | 476.64
39.5 | 164.053 | 214.053 | 143.908 | 443.908
39.55 | 148.933 | 198.933 | 172.599 | 472.599
39.6 | 169.164 | 219.164 | 146.326 | 446.326
39.65 | 177.314 | 227.314 | 176.166 | 476.166
39.7 | 170.626 | 220.626 | 159.927 | 459.927
39.75 | 152.56 | 202.56 | 153.894 | 453.894
39.8 | 163.177 | 213.177 | 168.178 | 468.178
39.85 | 170.823 | 220.823 | 191.3 | 491.3
39.9 | 190.186 | 240.186 | 191.431 | 491.431
39.95 | 185.373 | 235.373 | 186.888 | 486.888
40 | 186.618 | 236.618 | 170.197 | 470.197
40.05 | 217.231 | 267.231 | 201.537 | 501.537
40.1 | 185.923 | 235.923 | 199.369 | 499.369
40.15 | 220.23 | 270.23 | 242.474 | 542.474
40.2 | 277.269 | 327.269 | 247.988 | 547.988
40.25 | 313.516 | 363.516 | 322.355 | 622.355
40.3 | 363.515 | 413.515 | 408.003 | 708.003
40.35 | 473.461 | 523.461 | 491.183 | 791.183
40.4 | 513.335 | 563.335 | 560.331 | 860.331
40.45 | 593.742 | 643.742 | 583.529 | 883.529
40.5 | 541.375 | 591.375 | 589.868 | 889.868
40.55 | 478.971 | 528.971 | 501.282 | 801.282
40.6 | 436.94 | 486.94 | 498.944 | 798.944
40.65 | 336.918 | 386.918 | 366.809 | 666.809
40.7 | 318.832 | 368.832 | 331.611 | 631.611
40.75 | 226.231 | 276.231 | 301.246 | 601.246
40.8 | 221.468 | 271.468 | 242.157 | 542.157
40.85 | 263.567 | 313.567 | 275.643 | 575.643
40.9 | 309.779 | 359.779 | 300.667 | 600.667
40.95 | 330.895 | 380.895 | 384.676 | 684.676
41 | 365.44 | 415.44 | 387.828 | 687.828
41.05 | 349.06 | 399.06 | 411.918 | 711.918
41.1 | 401.673 | 451.673 | 429.64 | 729.64
41.15 | 365.814 | 415.814 | 399.813 | 699.813
41.2 | 304.836 | 354.836 | 361.468 | 661.468
41.25 | 268.951 | 318.951 | 274.626 | 574.626
41.3 | 257.103 | 307.103 | 251.175 | 551.175
41.35 | 206.316 | 256.316 | 249.451 | 549.451
41.4 | 185.431 | 235.431 | 174.345 | 474.345
41.45 | 196.856 | 246.856 | 165.494 | 465.494
41.5 | 192.956 | 242.956 | 180.945 | 480.945
41.55 | 183.84 | 233.84 | 224.055 | 524.055
41.6 | 178.504 | 228.504 | 172.057 | 472.057
41.65 | 164.763 | 214.763 | 166.18 | 466.18
41.7 | 151.654 | 201.654 | 157.73 | 457.73
41.75 | 185.628 | 235.628 | 166.602 | 466.602
41.8 | 179.488 | 229.488 | 196.196 | 496.196
41.85 | 159.904 | 209.904 | 198.019 | 498.019
41.9 | 164.712 | 214.712 | 153.862 | 453.862
41.95 | 191.146 | 241.146 | 177.431 | 477.431
42 | 158.54 | 208.54 | 161.931 | 461.931
42.05 | 172 | 222 | 187.471 | 487.471
42.1 | 178.716 | 228.716 | 176.9 | 476.9
42.15 | 167.949 | 217.949 | 175.979 | 475.979
42.2 | 186.881 | 236.881 | 154.906 | 454.906
42.25 | 156.701 | 206.701 | 166.893 | 466.893
42.3 | 164.041 | 214.041 | 185.811 | 485.811
42.35 | 186.291 | 236.291 | 212.459 | 512.459
42.4 | 189.259 | 239.259 | 188.157 | 488.157
42.45 | 190.733 | 240.733 | 199.045 | 499.045
42.5 | 196.487 | 246.487 | 206.675 | 506.675
42.55 | 193.007 | 243.007 | 251.198 | 551.198
42.6 | 184.144 | 234.144 | 215.185 | 515.185
42.65 | 180.552 | 230.552 | 209.666 | 509.666
42.7 | 180.286 | 230.286 | 193.276 | 493.276
42.75 | 167.593 | 217.593 | 198.257 | 498.257
42.8 | 143.101 | 193.101 | 159.038 | 459.038
42.85 | 121.88 | 171.88 | 176.417 | 476.417
42.9 | 170.673 | 220.673 | 170.067 | 470.067
42.95 | 147.74 | 197.74 | 194.714 | 494.714
43 | 126.21 | 176.21 | 149.933 | 449.933
43.05 | 142.684 | 192.684 | 160.628 | 460.628
43.1 | 136.49 | 186.49 | 124.297 | 424.297
43.15 | 154.188 | 204.188 | 168.921 | 468.921
43.2 | 123.547 | 173.547 | 157.293 | 457.293
43.25 | 125.879 | 175.879 | 153.895 | 453.895
43.3 | 131.323 | 181.323 | 158.086 | 458.086
43.35 | 139.806 | 189.806 | 131.749 | 431.749
43.4 | 147.84 | 197.84 | 146.57 | 446.57
43.45 | 142.984 | 192.984 | 140.383 | 440.383
43.5 | 164.522 | 214.522 | 134.172 | 434.172
43.55 | 136.164 | 186.164 | 121.195 | 421.195
43.6 | 126.268 | 176.268 | 133.948 | 433.948
43.65 | 122.568 | 172.568 | 143.539 | 443.539
43.7 | 143.02 | 193.02 | 131.84 | 431.84
43.75 | 132.335 | 182.335 | 136.663 | 436.663
43.8 | 158.904 | 208.904 | 142.085 | 442.085
43.85 | 161.94 | 211.94 | 119.961 | 419.961
43.9 | 137.887 | 187.887 | 148.309 | 448.309
43.95 | 112.825 | 162.825 | 137.402 | 437.402
44 | 147.918 | 197.918 | 128.175 | 428.175
44.05 | 139.071 | 189.071 | 137.975 | 437.975
44.1 | 142.199 | 192.199 | 141.136 | 441.136
44.15 | 114.95 | 164.95 | 159.486 | 459.486
44.2 | 154.553 | 204.553 | 143.209 | 443.209
44.25 | 150.027 | 200.027 | 165.067 | 465.067
44.3 | 153.809 | 203.809 | 182.748 | 482.748
44.35 | 146.745 | 196.745 | 154.173 | 454.173
44.4 | 186.823 | 236.823 | 186.374 | 486.374
44.45 | 178.231 | 228.231 | 208.53 | 508.53
44.5 | 176.889 | 226.889 | 226.163 | 526.163
44.55 | 199.551 | 249.551 | 176.939 | 476.939
44.6 | 184.568 | 234.568 | 178.735 | 478.735
44.65 | 184.774 | 234.774 | 207.802 | 507.802
44.7 | 157.535 | 207.535 | 174.309 | 474.309
44.75 | 168.371 | 218.371 | 125.799 | 425.799
44.8 | 180.64 | 230.64 | 152.65 | 452.65
44.85 | 147.32 | 197.32 | 131.254 | 431.254
44.9 | 160.361 | 210.361 | 152.297 | 452.297
44.95 | 116.033 | 166.033 | 115.668 | 415.668
45 | 133.588 | 183.588 | 130.638 | 430.638
45.05 | 136.711 | 186.711 | 132.142 | 432.142
45.1 | 152.919 | 202.919 | 121.59 | 421.59
45.15 | 127.363 | 177.363 | 123.753 | 423.753
45.2 | 135.938 | 185.938 | 127.525 | 427.525
45.25 | 75.5618 | 125.5618 | 126.057 | 426.057
45.3 | 120.811 | 170.811 | 119.118 | 419.118
45.35 | 101.027 | 151.027 | 103.823 | 403.823
45.4 | 130.359 | 180.359 | 159.752 | 459.752
45.45 | 100.119 | 150.119 | 127.095 | 427.095
45.5 | 115.004 | 165.004 | 139.832 | 439.832
45.55 | 143.446 | 193.446 | 128.196 | 428.196
45.6 | 117.508 | 167.508 | 127.92 | 427.92
45.65 | 111.258 | 161.258 | 124.685 | 424.685
45.7 | 112.895 | 162.895 | 154.919 | 454.919
45.75 | 67.4865 | 117.4865 | 113.121 | 413.121
45.8 | 129.437 | 179.437 | 143.803 | 443.803
45.85 | 130.245 | 180.245 | 147.3 | 447.3
45.9 | 130.125 | 180.125 | 148.323 | 448.323
45.95 | 115.749 | 165.749 | 175.282 | 475.282
46 | 164.925 | 214.925 | 182.834 | 482.834
46.05 | 139.625 | 189.625 | 162.562 | 462.562
46.1 | 169.451 | 219.451 | 189.84 | 489.84
46.15 | 155.352 | 205.352 | 121.894 | 421.894
46.2 | 130.955 | 180.955 | 157.746 | 457.746
46.25 | 145.294 | 195.294 | 141.4 | 441.4
46.3 | 161.873 | 211.873 | 158.221 | 458.221
46.35 | 153.794 | 203.794 | 161.715 | 461.715
46.4 | 155.55 | 205.55 | 197.068 | 497.068
46.45 | 180.879 | 230.879 | 191.879 | 491.879
46.5 | 168.402 | 218.402 | 183.298 | 483.298
46.55 | 155.699 | 205.699 | 170.286 | 470.286
46.6 | 175.621 | 225.621 | 153.761 | 453.761
46.65 | 133.702 | 183.702 | 155.685 | 455.685
46.7 | 159.464 | 209.464 | 163.574 | 463.574
46.75 | 138.874 | 188.874 | 181.757 | 481.757
46.8 | 159.225 | 209.225 | 165.933 | 465.933
46.85 | 158.761 | 208.761 | 187.822 | 487.822
46.9 | 192.033 | 242.033 | 185.752 | 485.752
46.95 | 175.009 | 225.009 | 178.469 | 478.469
47 | 196.722 | 246.722 | 232.355 | 532.355
47.05 | 212.484 | 262.484 | 215.075 | 515.075
47.1 | 196.186 | 246.186 | 203.85 | 503.85
47.15 | 196.964 | 246.964 | 181.325 | 481.325
47.2 | 142.217 | 192.217 | 167.951 | 467.951
47.25 | 125.341 | 175.341 | 156.458 | 456.458
47.3 | 151.682 | 201.682 | 161.194 | 461.194
47.35 | 115.598 | 165.598 | 106.64 | 406.64
47.4 | 91.1287 | 141.1287 | 112.088 | 412.088
47.45 | 136.627 | 186.627 | 140.645 | 440.645
47.5 | 149.987 | 199.987 | 125.585 | 425.585
47.55 | 132.797 | 182.797 | 127.837 | 427.837
47.6 | 100.158 | 150.158 | 99.6714 | 399.6714
47.65 | 127.412 | 177.412 | 127.516 | 427.516
47.7 | 112.822 | 162.822 | 88.4441 | 388.4441
47.75 | 105.4 | 155.4 | 118.044 | 418.044
47.8 | 115.557 | 165.557 | 101.083 | 401.083
47.85 | 132.094 | 182.094 | 123.17 | 423.17
47.9 | 161.429 | 211.429 | 121.388 | 421.388
47.95 | 109.681 | 159.681 | 100.364 | 400.364
48 | 155.587 | 205.587 | 130.05 | 430.05
48.05 | 116.612 | 166.612 | 100.83 | 400.83
48.1 | 160.516 | 210.516 | 127.133 | 427.133
48.15 | 120.265 | 170.265 | 124.483 | 424.483
48.2 | 128.395 | 178.395 | 150.007 | 450.007
48.25 | 118.403 | 168.403 | 118.439 | 418.439
48.3 | 93.5968 | 143.5968 | 90.455 | 390.455
48.35 | 89.5229 | 139.5229 | 106.912 | 406.912
48.4 | 101.996 | 151.996 | 121.468 | 421.468
48.45 | 113.181 | 163.181 | 115.5 | 415.5
48.5 | 127.387 | 177.387 | 95.5059 | 395.5059
48.55 | 114.297 | 164.297 | 113.66 | 413.66
48.6 | 135.816 | 185.816 | 104.552 | 404.552
48.65 | 100.764 | 150.764 | 127.597 | 427.597
48.7 | 84.727 | 134.727 | 109.805 | 409.805
48.75 | 86.6809 | 136.6809 | 109.079 | 409.079
48.8 | 92.692 | 142.692 | 92.1417 | 392.1417
48.85 | 107.499 | 157.499 | 117.002 | 417.002
48.9 | 105.439 | 155.439 | 117.725 | 417.725
48.95 | 103.669 | 153.669 | 108.179 | 408.179
49 | 77.7095 | 127.7095 | 125.161 | 425.161
49.05 | 107.506 | 157.506 | 111.233 | 411.233
49.1 | 123.493 | 173.493 | 90.6544 | 390.6544
49.15 | 101.958 | 151.958 | 95.2538 | 395.2538
49.2 | 108.224 | 158.224 | 96.0705 | 396.0705
49.25 | 76.2097 | 126.2097 | 120.997 | 420.997
49.3 | 99.8651 | 149.8651 | 117.872 | 417.872
49.35 | 67.9239 | 117.9239 | 101.935 | 401.935
49.4 | 101.204 | 151.204 | 124.839 | 424.839
49.45 | 121.151 | 171.151 | 108.862 | 408.862
49.5 | 104.863 | 154.863 | 129.638 | 429.638
49.55 | 108.649 | 158.649 | 112.77 | 412.77
49.6 | 111.693 | 161.693 | 111.704 | 411.704
49.65 | 127.65 | 177.65 | 129.678 | 429.678
49.7 | 118.059 | 168.059 | 135.018 | 435.018
49.75 | 117.478 | 167.478 | 98.6352 | 398.6352
49.8 | 90.2787 | 140.2787 | 116.767 | 416.767
49.85 | 122.345 | 172.345 | 96.2638 | 396.2638
49.9 | 118.775 | 168.775 | 105.539 | 405.539
49.95 | 89.8928 | 139.8928 | 130.18 | 430.18
50 | 107.976 | 157.976 | 130.407 | 430.407
50.05 | 116.534 | 166.534 | 140.921 | 440.921
50.1 | 171.39 | 221.39 | 185.69 | 485.69
50.15 | 153.969 | 203.969 | 239.477 | 539.477
50.2 | 135.075 | 185.075 | 147.092 | 447.092
50.25 | 94.7354 | 144.7354 | 115.711 | 415.711
50.3 | 106.966 | 156.966 | 137.637 | 437.637
50.35 | 121.061 | 171.061 | 94.2455 | 394.2455
50.4 | 65.0918 | 115.0918 | 85.6608 | 385.6608
50.45 | 71.9542 | 121.9542 | 90.6208 | 390.6208
50.5 | 121.402 | 171.402 | 84.5409 | 384.5409
50.55 | 58.7172 | 108.7172 | 96.9862 | 396.9862
50.6 | 84.2691 | 134.2691 | 98.6118 | 398.6118
50.65 | 82.5535 | 132.5535 | 91.8154 | 391.8154
50.7 | 77.8805 | 127.8805 | 69.5522 | 369.5522
50.75 | 99.8161 | 149.8161 | 88.5195 | 388.5195
50.8 | 70.6697 | 120.6697 | 80.7208 | 380.7208
50.85 | 58.0795 | 108.0795 | 75.2099 | 375.2099
50.9 | 62.7548 | 112.7548 | 92.1554 | 392.1554
50.95 | 88.1838 | 138.1838 | 79.9458 | 379.9458
51 | 91.79 | 141.79 | 99.2571 | 399.2571
51.05 | 109.061 | 159.061 | 98.8648 | 398.8648
51.1 | 64.2225 | 114.2225 | 111.319 | 411.319
51.15 | 107.245 | 157.245 | 73.3351 | 373.3351
51.2 | 86.059 | 136.059 | 71.9651 | 371.9651
51.25 | 81.2461 | 131.2461 | 70.3198 | 370.3198
51.3 | 90.0011 | 140.0011 | 81.8059 | 381.8059
51.35 | 64.405 | 114.405 | 96.9781 | 396.9781
51.4 | 63.436 | 113.436 | 66.313 | 366.313
51.45 | 69.581 | 119.581 | 105.607 | 405.607
51.5 | 87.349 | 137.349 | 60.659 | 360.659
51.55 | 89.6439 | 139.6439 | 73.8534 | 373.8534
51.6 | 82.7459 | 132.7459 | 83.6335 | 383.6335
51.65 | 52.026 | 102.026 | 51.1306 | 351.1306
51.7 | 73.882 | 123.882 | 85.7512 | 385.7512
51.75 | 54.3819 | 104.3819 | 80.0961 | 380.0961
51.8 | 92.2566 | 142.2566 | 44.9057 | 344.9057
51.85 | 74.5632 | 124.5632 | 58.2967 | 358.2967
51.9 | 64.6587 | 114.6587 | 70.4932 | 370.4932
51.95 | 76.058 | 126.058 | 120.665 | 420.665
52 | 93.2626 | 143.2626 | 81.4948 | 381.4948
52.05 | 87.6444 | 137.6444 | 68.3353 | 368.3353
52.1 | 70.9866 | 120.9866 | 77.1999 | 377.1999
52.15 | 85.9904 | 135.9904 | 89.1161 | 389.1161
52.2 | 82.7136 | 132.7136 | 62.1985 | 362.1985
52.25 | 69.5509 | 119.5509 | 82.0153 | 382.0153
52.3 | 70.8242 | 120.8242 | 78.4431 | 378.4431
52.35 | 91.049 | 141.049 | 71.6941 | 371.6941
52.4 | 66.2249 | 116.2249 | 79.2536 | 379.2536
52.45 | 81.4266 | 131.4266 | 63.7781 | 363.7781
52.5 | 71.5706 | 121.5706 | 54.1797 | 354.1797
52.55 | 65.8283 | 115.8283 | 71.3856 | 371.3856
52.6 | 62.5562 | 112.5562 | 56.6204 | 356.6204
52.65 | 67.7473 | 117.7473 | 76.2188 | 376.2188
52.7 | 66.227 | 116.227 | 55.5317 | 355.5317
52.75 | 78.0457 | 128.0457 | 92.4464 | 392.4464
52.8 | 74.3959 | 124.3959 | 62.4079 | 362.4079
52.85 | 93.576 | 143.576 | 62.8568 | 362.8568
52.9 | 69.4936 | 119.4936 | 53.6759 | 353.6759
52.95 | 58.866 | 108.866 | 56.2703 | 356.2703
53 | 94.7471 | 144.7471 | 57.5282 | 357.5282
53.05 | 57.3549 | 107.3549 | 40.1924 | 340.1924
53.1 | 89.2953 | 139.2953 | 80.9616 | 380.9616
53.15 | 80.974 | 130.974 | 58.5881 | 358.5881
53.2 | 67.3229 | 117.3229 | 69.8926 | 369.8926
53.25 | 61.7873 | 111.7873 | 48.4167 | 348.4167
53.3 | 57.8096 | 107.8096 | 81.8943 | 381.8943
53.35 | 49.1076 | 99.1076 | 73.1863 | 373.1863
53.4 | 55.5306 | 105.5306 | 48.4798 | 348.4798
53.45 | 43.8203 | 93.8203 | 60.7645 | 360.7645
53.5 | 56.6817 | 106.6817 | 95.4746 | 395.4746
53.55 | 63.1829 | 113.1829 | 101.916 | 401.916
53.6 | 44.9578 | 94.9578 | 97.0467 | 397.0467
53.65 | 68.5781 | 118.5781 | 56.1501 | 356.1501
53.7 | 67.5044 | 117.5044 | 76.0033 | 376.0033
53.75 | 66.3568 | 116.3568 | 57.4515 | 357.4515
53.8 | 82.8665 | 132.8665 | 70.5797 | 370.5797
53.85 | 79.5872 | 129.5872 | 44.8325 | 344.8325
53.9 | 61.5333 | 111.5333 | 63.2768 | 363.2768
53.95 | 69.1629 | 119.1629 | 47.8176 | 347.8176
54 | 52.2538 | 102.2538 | 72.1751 | 372.1751
54.05 | 44.3445 | 94.3445 | 64.0748 | 364.0748
54.1 | 74.7734 | 124.7734 | 67.806 | 367.806
54.15 | 63.9124 | 113.9124 | 34.7054 | 334.7054
54.2 | 71.4431 | 121.4431 | 75.8363 | 375.8363
54.25 | 60.7149 | 110.7149 | 62.6187 | 362.6187
54.3 | 67.14 | 117.14 | 62.4078 | 362.4078
54.35 | 76.6598 | 126.6598 | 51.2946 | 351.2946
54.4 | 53.9858 | 103.9858 | 44.8711 | 344.8711
54.45 | 51.91 | 101.91 | 59.8401 | 359.8401
54.5 | 59.5585 | 109.5585 | 53.345 | 353.345
54.55 | 58.9488 | 108.9488 | 52.2264 | 352.2264
54.6 | 22.6349 | 72.6349 | 51.7125 | 351.7125
54.65 | 72.1955 | 122.1955 | 61.2556 | 361.2556
54.7 | 69.5995 | 119.5995 | 40.9173 | 340.9173
54.75 | 38.3267 | 88.3267 | 72.5999 | 372.5999
54.8 | 44.6839 | 94.6839 | 62.2222 | 362.2222
54.85 | 61.63 | 111.63 | 65.5736 | 365.5736
54.9 | 38.858 | 88.858 | 50.5206 | 350.5206
54.95 | 52.2131 | 102.2131 | 38.1512 | 338.1512
55 | 81.5306 | 131.5306 | 65.4452 | 365.4452
55.05 | 23.3579 | 73.3579 | 51.7439 | 351.7439
55.1 | 65.4668 | 115.4668 | 54.7381 | 354.7381
55.15 | 60.7591 | 110.7591 | 70.6474 | 370.6474